## G1R27
No of days | Total slurry flow | Reactor temp | Slurry mixer PDI A side | Slurry mixer PDI B side | Oxygen mixer PDI A side | Oxygen mixer PDI B side | HTHR IL SynGas Temp_A | HTHR IL SynGas Temp_B | HTHR Screen PDI | HTHR Tube PDI 82 | HTHR Tube PDI 85 | Slurry Concentration | CaO in slurry | MgO in slurry | Fe2O3 in slurry | Na2O in slurry | K2O in slurry | SiO2 in slurry | Al2O3 in slurry | TiO2 in slurry | NiO % in slurry | V2O5 in slurry | Ash in slurry | Slurry AFT | Base/ACID | Slurry Viscosity | 600 micron | 45 micron | Carbon | Cr203 | HTHR OL Temp_A | HTHR OL Temp_B | HTHR OL Temp_C | HTHR_OL_Temp_Range | HTHR_Leak_Flow | Extraction Gas Flow | Extraction Gas Analyser CO | Extraction Gas Analyser H2
1 | 128 | 1481 | 7.35 | 7.31 | 8.68 | 7.6 | 679 | 680 | 0.007 | 0.299 | 0.306 | 62 | 22.1 | 1.48 | 5.53 | 1.02 | 0.84 | 35.4 | 18.7 | 1.19 | 2.82 | 9.75 | 2.03 | 1310 | 0.56 | 510 | 97.5 | 29.2 | 74.4 | 0.13 | 324 | 324 | 326 | 2.25 | 2815 | 4635 | 54.2 | 29.7
2 | 128 | 1480 | 7.4 | 7.71 | 8.68 | 7.91 | 679 | 680 | 0.005 | 0.296 | 0.302 | 62.1 | 22.7 | 1.44 | 5.78 | 1.13 | 0.96 | 35.2 | 18.6 | 1.11 | 2.84 | 9.15 | 2.02 | 1314 | 0.58 | 609 | 97.6 | 28.3 | 74.4 | 0.12 | 324 | 324 | 326 | 2.24 | 2792 | 4669 | 54.4 | 29.5
3 | 127.9 | 1485 | 7.45 | 7.9 | 8.73 | 8.11 | 679 | 680 | 0.007 | 0.3 | 0.307 | 62.2 | 22.8 | 1.55 | 5.34 | 1.11 | 0.92 | 35.9 | 18.6 | 1.05 | 2.66 | 8.95 | 2.01 | 1314 | 0.57 | 612 | 98.3 | 28.2 | 68.5 | 0.12 | 324 | 324 | 326 | 2.26 | 2939 | 4686 | 54.8 | 29.2
4 | 128 | 1487 | 7.64 | 7.69 | 8.92 | 8.04 | 679 | 680 | 0.006 | 0.3 | 0.305 | 62 | 23 | 1.6 | 4.8 | 1.05 | 0.91 | 37.3 | 18.4 | 0.99 | 2.37 | 8.22 | 1.96 | 1315 | 0.55 | 621 | 98.1 | 28.2 | 62.8 | 0.12 | 324 | 324 | 326 | 2.26 | 2479 | 4666 | 54.6 | 29.2
5 | 143.1 | 1489 | 9.86 | 9.5 | 11.7 | 10.4 | 680 | 681 | 0.005 | 0.397 | 0.401 | 62.2 | 22.7 | 1.39 | 5.65 | 1.09 | 1.01 | 36.4 | 18.1 | 1.19 | 2.86 | 8.53 | 2.04 | 1311 | 0.57 | 566 | 95.5 | 27.9 | 47.2 | 0.15 | 325 | 326 | 327 | 2.23 | 2557 | 4706 | 53.8 | 29.5
6 | 159 | 1488 | 12.9 | 12.4 | 15.2 | 13.6 | 679 | 680 | 0.005 | 0.503 | 0.506 | 62.4 | 22.7 | 1.4 | 5.4 | 0.98 | 0.98 | 36.4 | 18.3 | 1.16 | 2.76 | 8.87 | 1.96 | 1309 | 0.56 | 598 | 96.9 | 27.4 | 19.8 | 0.12 | 326 | 327 | 328 | 2.11 | 2512 | 4766 | 53.3 | 29.9
7 | 159 | 1483 | 13.1 | 12.7 | 15.4 | 14 | 679 | 680 | 0.005 | 0.512 | 0.515 | 63.2 | 22.4 | 1.37 | 5.73 | 1.02 | 0.97 | 35.4 | 19.3 | 1.18 | 2.91 | 8.53 | 1.9 | 1310 | 0.56 | 596 | 96.4 | 25.5 | 28.4 | 0.12 | 327 | 328 | 329 | 2.1 | 2515 | 4748 | 53.7 | 29.8
8 | 159 | 1480 | 13 | 12.9 | 15.3 | 14.1 | 679 | 680 | 0.006 | 0.511 | 0.514 | 63.2 | 22.8 | 1.47 | 5.68 | 1.05 | 0.95 | 36.2 | 17.8 | 1.13 | 2.95 | 8.73 | 1.86 | 1305 | 0.58 | 625 | 96.3 | 26.1 | 59.2 | 0.15 | 327 | 328 | 329 | 2.12 | 2267 | 4759 | 53.9 | 29.7
9 | 158.9 | 1485 | 13 | 12.8 | 15.3 | 14.1 | 679 | 680 | 0.005 | 0.509 | 0.514 | 62.7 | 22.9 | 1.42 | 6.02 | 1.11 | 0.92 | 34.8 | 18 | 1.17 | 3.32 | 9.1 | 1.84 | 1307 | 0.6 | 622 | 96.5 | 25.2 | 41.2 | 0.17 | 327 | 327 | 329 | 2.11 | 2008 | 4762 | 54 | 29.6
10 | 158.9 | 1481 | 13 | 12.6 | 15.3 | 14 | 679 | 680 | 0.005 | 0.505 | 0.512 | 62.9 | 23 | 1.58 | 5.88 | 1.12 | 0.88 | 34.7 | 18.2 | 1.06 | 3.01 | 8.97 | 1.88 | 1305 | 0.6 | 599 | 97.3 | 27.2 | 53.5 | 0.15 | 327 | 327 | 329 | 2.14 | 2931 | 4766 | 54.4 | 29.5
11 | 159 | 1482 | 13.1 | 12.7 | 15.4 | 14 | 679 | 680 | 0.007 | 0.505 | 0.512 | 63.4 | 22.7 | 1.55 | 5.78 | 1.16 | 0.91 | 34.9 | 18.2 | 1.04 | 2.97 | 9.32 | 1.9 | 1313 | 0.59 | 619 | 95.6 | 25.6 | 43.8 | 0.15 | 327 | 327 | 329 | 2.14 | 2986 | 4766 | 54.7 | 29.3
12 | 159 | 1483 | 13.2 | 12.6 | 15.5 | 13.9 | 679 | 680 | 0.007 | 0.507 | 0.513 | 63.7 | 22.6 | 1.25 | 5.42 | 1 | 0.78 | 35.8 | 19.2 | 1.02 | 2.64 | 8.82 | 1.93 | 1308 | 0.55 | 612 | 96 | 25.2 | 19 | 0.13 | 327 | 328 | 329 | 2.14 | 2345 | 4775 | 55.1 | 29.3
13 | 159 | 1484 | 13.1 | 12.3 | 15.4 | 13.6 | 679 | 680 | 0.007 | 0.505 | 0.512 | 63.7 | 22.3 | 1.52 | 6.16 | 1.15 | 0.92 | 34.8 | 18.4 | 1.18 | 3.04 | 9.35 | 1.99 | 1312 | 0.59 | 659 | 96.3 | 25.8 | 35.1 | 0.14 | 327 | 328 | 329 | 2.17 | 2820 | 4765 | 54.6 | 29.3
14 | 158.9 | 1483 | 13 | 12.3 | 15.3 | 13.6 | 679 | 680 | 0.008 | 0.505 | 0.513 | 62.8 | 22 | 1.36 | 6.09 | 0.9 | 0.89 | 34.8 | 18.1 | 1.23 | 3.32 | 10.1 | 1.88 | 1320 | 0.58 | 609 | 97.1 | 27.8 | 40.5 | 0.18 | 327 | 327 | 329 | 2.17 | 2413 | 4755 | 54.7 | 29.4
15 | 159 | 1485 | 13 | 12.4 | 15.3 | 13.6 | 678 | 680 | 0.005 | 0.516 | 0.517 | 62.2 | 21.9 | 1.38 | 6.05 | 1.05 | 0.89 | 35.5 | 17.3 | 1.15 | 3.45 | 10.2 | 1.81 | 1318 | 0.58 | 609 | 95.9 | 27.5 | 70.4 | 0.17 | 327 | 327 | 329 | 2.13 | 2910 | 4752 | 54.9 | 29.4
16 | 159 | 1485 | 12.9 | 12.4 | 15.2 | 13.7 | 678 | 680 | 0.005 | 0.522 | 0.522 | 62.1 | 21.4 | 1.4 | 5.87 | 1.2 | 0.66 | 33.2 | 18.9 | 1.25 | 3.34 | 10.8 | 1.84 | 1336 | 0.57 | 576 | 97.5 | 27.2 | 29.1 | 0.16 | 327 | 327 | 329 | 2.12 | 2448 | 4736 | 54.9 | 29.4
17 | 159 | 1484 | 12.8 | 12.3 | 15.1 | 13.6 | 678 | 680 | 0.007 | 0.508 | 0.513 | 62.1 | 20.6 | 1.64 | 5.78 | 1.07 | 0.57 | 34.3 | 19.7 | 1.28 | 3.07 | 10.5 | 1.87 | 1343 | 0.54 | 604 | 97 | 29 | 20.4 | 0.14 | 327 | 327 | 329 | 2.15 | 2514 | 4741 | 54.7 | 29.5
18 | 159 | 1486 | 12.7 | 12.5 | 15 | 13.7 | 678 | 680 | 0.007 | 0.516 | 0.519 | 61.8 | 21 | 1.55 | 6 | 1.09 | 0.56 | 34.1 | 19.9 | 1.26 | 3.14 | 10.2 | 1.81 | 1346 | 0.55 | 579 | 96.4 | 27.4 | 72.2 | 0.14 | 327 | 327 | 329 | 2.13 | 2657 | 4745 | 54.8 | 29.4
19 | 159 | 1488 | 12.7 | 12.6 | 15 | 13.8 | 678 | 680 | 0.006 | 0.524 | 0.523 | 62 | 21.7 | 1.5 | 5.91 | 1.02 | 0.57 | 34.3 | 19.9 | 1.26 | 3.07 | 9.61 | 1.88 | 1340 | 0.55 | 592 | 96.2 | 27.4 | 84.9 | 0.14 | 327 | 327 | 329 | 2.12 | 3086 | 4731 | 54.7 | 29.3
20 | 159 | 1488 | 12.7 | 12.7 | 14.9 | 13.8 | 678 | 680 | 0.009 | 0.526 | 0.527 | 62.6 | 21.8 | 1.65 | 5.74 | 0.94 | 0.53 | 34.9 | 19.9 | 1.24 | 2.82 | 9.23 | 1.95 | 1340 | 0.55 | 677 | 96.9 | 29.7 | 49 | 0.13 | 326 | 327 | 329 | 2.07 | 2999 | 4753 | 54.9 | 29.2
21 | 159 | 1488 | 12.8 | 12.7 | 15 | 13.8 | 678 | 680 | 0.008 | 0.532 | 0.531 | 62.4 | 21.6 | 1.46 | 5.7 | 1.02 | 0.54 | 35.2 | 20.3 | 1.22 | 2.85 | 8.9 | 1.97 | 1342 | 0.53 | 697 | 97.2 | 30.4 | 73.8 | 0.11 | 327 | 327 | 329 | 2.11 | 2259 | 4773 | 55.1 | 29.1
22 | 159 | 1488 | 12.7 | 12.6 | 15 | 13.7 | 678 | 680 | 0.007 | 0.533 | 0.532 | 62.7 | 21.5 | 1.3 | 5.86 | 0.94 | 0.83 | 33.3 | 20.3 | 1.26 | 3.01 | 9.6 | 1.99 | 1338 | 0.56 | 700 | 97.3 | 29.6 | 38 | 0.14 | 327 | 327 | 329 | 2.1 | 2362 | 4769 | 55.1 | 29.2
23 | 159 | 1488 | 12.7 | 12.5 | 15 | 13.7 | 678 | 680 | 0.008 | 0.529 | 0.527 | 62.5 | 21.5 | 1.55 | 6.01 | 1.05 | 0.52 | 35.1 | 19.9 | 1.28 | 3.17 | 8.7 | 1.9 | 1334 | 0.54 | 612 | 97.1 | 30.2 | 21.1 | 0.12 | 327 | 327 | 329 | 2.13 | 2313 | 4761 | 54.7 | 29.2
24 | 159 | 1488 | 12.8 | 12.6 | 15.1 | 13.9 | 678 | 680 | 0.01 | 0.529 | 0.529 | 63 | 21.5 | 1.52 | 5.47 | 1.04 | 0.53 | 35.7 | 20.6 | 1.15 | 2.91 | 8.41 | 2 | 1326 | 0.52 | 675 | 97.3 | 30 | 23.9 | 0.09 | 327 | 327 | 329 | 2.14 | 2651 | 4752 | 55 | 29.1
25 | 159 | 1490 | 12.7 | 12.5 | 15.1 | 13.8 | 678 | 680 | 0.01 | 0.537 | 0.534 | 62.6 | 21.3 | 1.42 | 5.96 | 1.01 | 0.53 | 35.8 | 20.6 | 1.1 | 2.6 | 8.56 | 2 | 1330 | 0.53 | 556 | 97.1 | 27.7 | 67.5 | 0.11 | 327 | 327 | 329 | 2.14 | 2993 | 4755 | 54.8 | 29.2
26 | 159 | 1491 | 12.5 | 12.4 | 14.9 | 13.7 | 678 | 680 | 0.011 | 0.535 | 0.533 | 62.4 | 22.1 | 1.49 | 6.04 | 0.93 | 0.54 | 34.6 | 20.3 | 1.17 | 2.8 | 8.84 | 2.09 | 1325 | 0.55 | 530 | 99 | 27 | 69.6 | 0.14 | 327 | 327 | 329 | 2.05 | 2717 | 4715 | 54.3 | 29.3
27 | 159 | 1491 | 12.3 | 12.4 | 14.7 | 13.7 | 678 | 680 | 0.013 | 0.526 | 0.526 | 62.5 | 21.8 | 0.91 | 5.88 | 0.9 | 0.63 | 36.4 | 20.2 | 1.13 | 2.48 | 8.62 | 2.02 | 1328 | 0.52 | 613 | 98.1 | 31.1 | 63.7 | 0.09 | 327 | 327 | 329 | 2.12 | 2526 | 4725 | 54.3 | 29.4
28 | 159 | 1486 | 11.9 | 12.2 | 14.3 | 13.5 | 678 | 680 | 0.013 | 0.523 | 0.523 | 62.4 | 21.5 | 1.16 | 5.21 | 0.94 | 0.54 | 36.1 | 19.8 | 1.28 | 2.86 | 9.12 | 2.03 | 1333 | 0.51 | 601 | 98.4 | 29.5 | 51.4 | 0.11 | 327 | 327 | 329 | 2.14 | 2693 | 4710 | 54.1 | 29.5
29 | 159 | 1490 | 12.1 | 12.2 | 14.4 | 13.6 | 678 | 680 | 0.013 | 0.524 | 0.524 | 62.5 | 22.2 | 1.12 | 5.47 | 1.07 | 0.83 | 34.6 | 19.8 | 1.25 | 2.87 | 8.56 | 1.9 | 1334 | 0.55 | 614 | 98.3 | 28.6 | 50.6 | 0.14 | 327 | 327 | 329 | 2.17 | 2771 | 4673 | 53.9 | 29.4
30 | 159 | 1487 | 12.2 | 12.3 | 14.5 | 13.6 | 678 | 680 | 0.014 | 0.525 | 0.525 | 62.9 | 22.1 | 1.33 | 5.56 | 0.95 | 0.68 | 34.6 | 19.7 | 1.25 | 2.78 | 9.78 | 1.93 | 1329 | 0.55 | 609 | 96.1 | 28.8 | 77.3 | 0.1 | 327 | 327 | 329 | 2.17 | 2559 | 4636 | 54.2 | 29.5
31 | 159 | 1491 | 12.4 | 12.2 | 14.7 | 13.6 | 678 | 680 | 0.013 | 0.537 | 0.533 | 63 | 23.5 | 1.27 | 5.41 | 0.89 | 0.56 | 34.8 | 19.2 | 1.16 | 2.78 | 8.98 | 1.96 | 1319 | 0.57 | 622 | 96.7 | 29.5 | 54.3 | 0.11 | 327 | 327 | 329 | 2.19 | 2254 | 4705 | 54.1 | 29.5
32 | 159 | 1487 | 12.3 | 12 | 14.7 | 13.6 | 678 | 680 | 0.014 | 0.532 | 0.529 | 62.8 | 23 | 1.61 | 5.15 | 0.98 | 0.56 | 35.3 | 19.4 | 1.12 | 2.67 | 8.72 | 1.91 | 1326 | 0.56 | 653 | 97.4 | 30.2 | 27 | 0.13 | 327 | 327 | 329 | 2.21 | 2833 | 4713 | 54.2 | 29.5
33 | 159 | 1482 | 12.1 | 12.1 | 14.5 | 13.5 | 678 | 680 | 0.015 | 0.523 | 0.521 | 62.8 | 23.5 | 1.29 | 6.22 | 0.95 | 0.57 | 33 | 19.4 | 1.21 | 2.98 | 9.52 | 2.03 | 1314 | 0.61 | 605 | 97.5 | 28.5 | 73.7 | 0.15 | 327 | 328 | 329 | 2.2 | 2665 | 4724 | 53.9 | 29.9
34 | 159 | 1487 | 12.2 | 12.1 | 14.5 | 13.6 | 678 | 680 | 0.015 | 0.529 | 0.526 | 62.7 | 22.9 | 0.87 | 5.85 | 0.98 | 0.59 | 35.3 | 19.9 | 1.03 | 2.65 | 8.75 | 1.98 | 1318 | 0.55 | 658 | 96.5 | 28.4 | 21.1 | 0.11 | 327 | 328 | 329 | 2.22 | 2779 | 4732 | 54.2 | 29.8
35 | 159 | 1481 | 12.2 | 12.2 | 14.5 | 13.5 | 677 | 680 | 0.015 | 0.525 | 0.521 | 62.3 | 23.4 | 1.1 | 6.12 | 0.93 | 0.59 | 33.6 | 19.3 | 1.22 | 3.26 | 9.25 | 1.98 | 1322 | 0.59 | 644 | 96.4 | 30 | 85.1 | 0.13 | 327 | 328 | 329 | 2.19 | 3092 | 4736 | 53.9 | 29.8
36 | 159 | 1481 | 12.6 | 12.1 | 14.9 | 13.5 | 678 | 680 | 0.017 | 0.531 | 0.529 | 62.6 | 23 | 1.21 | 6.08 | 1.01 | 0.59 | 32.9 | 19.7 | 1.24 | 2.97 | 9.51 | 1.99 | 1315 | 0.59 | 657 | 96 | 30.2 | 55.1 | 0.12 | 327 | 328 | 329 | 2.18 | 2322 | 4739 | 54.7 | 29.4
37 | 159 | 1485 | 12.6 | 12.1 | 15 | 13.5 | 678 | 680 | 0.017 | 0.535 | 0.532 | 62.5 | 22.2 | 1.25 | 6.1 | 0.91 | 0.52 | 34.4 | 19.8 | 1.08 | 2.77 | 9.42 | 1.99 | 1319 | 0.56 | 601 | 97.5 | 29.6 | 71.8 | 0.13 | 327 | 328 | 329 | 2.2 | 2089 | 4740 | 54.7 | 29.5
38 | 159 | 1480 | 12.5 | 11.9 | 14.8 | 13.3 | 678 | 680 | 0.016 | 0.539 | 0.535 | 63.7 | 21.5 | 1.16 | 5.17 | 0.85 | 0.48 | 35.8 | 20 | 1.04 | 2.53 | 9.95 | 1.99 | 1321 | 0.51 | 722 | 95.6 | 29.4 | 38.5 | 0.08 | 327 | 328 | 329 | 2.2 | 1961 | 4738 | 55.3 | 29.5
39 | 137.6 | 1482 | 9.23 | 8.98 | 11 | 9.69 | 682 | 685 | 0.011 | 0.402 | 0.403 | 62.9 | 22.5 | 1.1 | 6.28 | 0.85 | 0.53 | 33.9 | 18.1 | 1.2 | 3.19 | 10.8 | 2.16 | 1325 | 0.59 | 606 | 96.2 | 26.3 | 60.3 | 0.14 | 325 | 326 | 327 | 2.21 | 9928 | 4801 | 53.4 | 30.4
40 | 159 | 1487 | 12.1 | 11.8 | 14.6 | 13.2 | 678 | 680 | 0.017 | 0.564 | 0.564 | 63.2 | 22.8 | 1.25 | 5.92 | 1.03 | 0.5 | 33.9 | 18.8 | 1.07 | 2.92 | 10.7 | 2.08 | 1326 | 0.59 | 619 | 97.2 | 28.9 | 80.9 | 0.11 | 327 | 328 | 329 | 2.26 | 2180 | 4623 | 54.5 | 29.8
41 | 159 | 1485 | 12.3 | 11.8 | 14.8 | 13.2 | 678 | 680 | 0.021 | 0.563 | 0.563 | 63.1 | 23.1 | 1.37 | 5.97 | 0.92 | 0.51 | 34.3 | 18.3 | 1.07 | 2.9 | 10.3 | 2.02 | 1323 | 0.59 | 602 | 96.4 | 28.2 | 45.1 | 0.15 | 327 | 328 | 329 | 2.25 | 2436 | 4616 | 54.6 | 29.7
42 | 159 | 1487 | 12.4 | 12 | 14.9 | 13.4 | 678 | 680 | 0.022 | 0.561 | 0.558 | 63.2 | 22.9 | 1.21 | 5.9 | 0.9 | 0.59 | 33.8 | 18.6 | 1.16 | 3.02 | 10.6 | 1.97 | 1328 | 0.59 | 614 | 96.6 | 30.6 | 41.6 | 0.13 | 327 | 328 | 330 | 2.28 | 2198 | 4606 | 54.5 | 29.6
43 | 159 | 1489 | 12.4 | 11.9 | 14.9 | 13.3 | 677 | 680 | 0.023 | 0.562 | 0.556 | 63.5 | 23.1 | 1.24 | 6.1 | 1.18 | 0.99 | 32.8 | 18.6 | 1.25 | 3.28 | 10.3 | 2.11 | 1325 | 0.62 | 644 | 96.7 | 29 | 61.1 | 0.14 | 327 | 328 | 329 | 2.23 | 2040 | 4588 | 54.5 | 29.5
44 | 159 | 1490 | 12.5 | 11.9 | 15 | 13.4 | 677 | 680 | 0.025 | 0.562 | 0.555 | 63.4 | 23.5 | 1.2 | 5.57 | 0.89 | 0.64 | 33.7 | 18.9 | 1.17 | 3.11 | 9.86 | 1.91 | 1322 | 0.59 | 602 | 96.1 | 25.1 | 63.7 | 0.12 | 327 | 328 | 329 | 2.09 | 2275 | 4589 | 54.7 | 29.5
45 | 159 | 1494 | 12.3 | 11.8 | 14.8 | 13.4 | 677 | 680 | 0.027 | 0.557 | 0.554 | 62.8 | 24.1 | 0.99 | 5.31 | 1.01 | 0.7 | 33.9 | 18.7 | 1.28 | 2.8 | 9.94 | 1.93 | 1325 | 0.59 | 588 | 95.5 | 26.3 | 77.3 | 0.08 | 327 | 328 | 330 | 2.19 | 1640 | 4582 | 54.6 | 29.5
46 | 159 | 1489 | 12 | 11.8 | 14.5 | 13.2 | 677 | 680 | 0.031 | 0.549 | 0.546 | 62.6 | 23.9 | 1.45 | 5.21 | 1.03 | 0.59 | 33.7 | 18.9 | 1.14 | 2.9 | 9.84 | 1.97 | 1310 | 0.6 | 585 | 96.2 | 26.3 | 57.4 | 0.11 | 327 | 328 | 330 | 2.16 | 1773 | 4569 | 54.4 | 29.7
47 | 159 | 1489 | 12.5 | 11.8 | 15 | 13.2 | 677 | 680 | 0.033 | 0.549 | 0.547 | 63.2 | 24.1 | 1.42 | 5.38 | 0.98 | 0.63 | 33.8 | 18.5 | 1.2 | 2.99 | 9.71 | 1.97 | 1313 | 0.61 | 611 | 97.1 | 25.4 | 78.5 | 0.14 | 327 | 328 | 330 | 2.17 | 2059 | 4571 | 54.7 | 29.4
48 | 159 | 1490 | 12.4 | 11.8 | 14.8 | 13.2 | 677 | 680 | 0.033 | 0.552 | 0.549 | 62.9 | 23.8 | 1.26 | 5.87 | 0.9 | 0.65 | 33.2 | 18.5 | 1.29 | 3.25 | 9.9 | 2.03 | 1320 | 0.61 | 587 | 97.2 | 28.7 | 23.6 | 0.15 | 327 | 328 | 330 | 2.21 | 1472 | 4577 | 54.7 | 29.4
49 | 159 | 1489 | 12 | 11.9 | 14.5 | 13.3 | 677 | 680 | 0.034 | 0.549 | 0.545 | 62.9 | 23.5 | 1.3 | 5.2 | 0.92 | 0.63 | 34.5 | 18.9 | 1.2 | 2.94 | 9.74 | 1.99 | 1322 | 0.58 | 562 | 97.1 | 28.3 | 24.3 | 0.12 | 327 | 328 | 330 | 2.3 | 1896 | 4575 | 54.5 | 29.6
50 | 159 | 1487 | 12 | 11.9 | 14.5 | 13.3 | 677 | 680 | 0.031 | 0.561 | 0.553 | 63 | 23.8 | 1.31 | 5.29 | 0.89 | 0.68 | 34 | 18.5 | 1.16 | 3.16 | 10 | 1.97 | 1325 | 0.6 | 563 | 97.8 | 26.6 | 88.4 | 0.12 | 327 | 328 | 330 | 2.22 | 1418 | 4584 | 54.9 | 29.6
51 | 159 | 1489 | 12.1 | 11.8 | 14.6 | 13.2 | 677 | 680 | 0.032 | 0.56 | 0.554 | 63.6 | 23.9 | 1.08 | 5.41 | 0.91 | 0.64 | 33.1 | 19.3 | 1.13 | 3.05 | 10.3 | 2.02 | 1324 | 0.6 | 651 | 96.7 | 27.3 | 32.41 | 0.13 | 327 | 328 | 330 | 2.25 | 2138 | 4594 | 54.9 | 29.5
52 | 159 | 1490 | 12.4 | 11.9 | 14.9 | 13.4 | 677 | 680 | 0.033 | 0.558 | 0.555 | 63.3 | 23.9 | 1.12 | 5.52 | 0.97 | 0.63 | 32.3 | 19 | 1.17 | 3.26 | 10.7 | 2.01 | 1327 | 0.61 | 665 | 97.1 | 25.8 | 34.6 | 0.13 | 327 | 328 | 330 | 2.33 | 1847 | 4586 | 54.8 | 29.4
53 | 159 | 1490 | 12.6 | 12 | 15.1 | 13.5 | 677 | 680 | 0.033 | 0.563 | 0.556 | 63.3 | 24 | 1.18 | 5.61 | 0.91 | 0.65 | 32.5 | 18.9 | 1.19 | 3.25 | 10.5 | 2 | 1319 | 0.62 | 593 | 96.4 | 27 | 53 | 0.13 | 327 | 328 | 330 | 2.23 | 2308 | 4549 | 55 | 29.4
54 | 158.9 | 1490 | 12.6 | 11.9 | 15.1 | 13.4 | 677 | 680 | 0.035 | 0.558 | 0.554 | 63.3 | 24.3 | 1.28 | 5.37 | 0.92 | 0.61 | 33.8 | 18.4 | 1.08 | 2.75 | 10.1 | 2.09 | 1311 | 0.61 | 589 | 96.9 | 27.3 | 40.6 | 0.14 | 327 | 328 | 330 | 2.27 | 1359 | 4548 | 54.9 | 29.4
55 | 159 | 1490 | 12.5 | 11.8 | 15 | 13.3 | 677 | 680 | 0.038 | 0.556 | 0.552 | 63.3 | 23.8 | 1.24 | 5.46 | 0.85 | 0.65 | 34.1 | 18.5 | 1.08 | 2.78 | 10 | 2.13 | 1312 | 0.6 | 572 | 96.9 | 27.2 | 52.6 | 0.14 | 327 | 328 | 330 | 2.25 | 1430 | 4549 | 54.7 | 29.5
56 | 159 | 1490 | 12.5 | 11.7 | 15 | 13.3 | 677 | 680 | 0.037 | 0.561 | 0.554 | 63.4 | 24 | 1.03 | 5.12 | 0.92 | 0.64 | 34 | 18.8 | 1.1 | 2.82 | 10.2 | 2.06 | 1315 | 0.59 | 607 | 96.6 | 25.8 | 50.7 | 0.12 | 328 | 328 | 330 | 2.21 | 1814 | 4556 | 55 | 29.4
57 | 158.9 | 1490 | 12.5 | 11.8 | 15 | 13.3 | 676 | 679 | 0.037 | 0.558 | 0.552 | 62.8 | 24.1 | 1.26 | 5.69 | 0.71 | 0.62 | 32.1 | 18.6 | 1.25 | 3.05 | 10.6 | 2.24 | 1325 | 0.62 | 585 | 97.3 | 27.2 | 19.3 | 0.16 | 328 | 328 | 330 | 2.22 | 1635 | 4543 | 54.8 | 29.5
58 | 159 | 1489 | 12.5 | 11.7 | 14.9 | 13.2 | 676 | 679 | 0.038 | 0.564 | 0.556 | 63.5 | 23.9 | 1.31 | 5.73 | 0.9 | 0.62 | 32.9 | 18.7 | 1.14 | 2.95 | 10.5 | 2.12 | 1320 | 0.62 | 670 | 97.4 | 26.4 | 38.9 | 0.14 | 328 | 328 | 330 | 2.2 | 1342 | 4546 | 54.9 | 29.5
59 | 159 | 1489 | 12.4 | 11.8 | 14.9 | 13.2 | 676 | 679 | 0.037 | 0.566 | 0.556 | 63.3 | 24.1 | 1.17 | 5.57 | 0.73 | 0.64 | 33.2 | 18.5 | 1.19 | 2.88 | 10.6 | 2.14 | 1317 | 0.61 | 575 | 96.8 | 26.2 | 70.9 | 0.14 | 328 | 328 | 330 | 2.12 | 1349 | 4550 | 54.9 | 29.4
60 | 159 | 1490 | 12.6 | 11.9 | 15.1 | 13.5 | 676 | 679 | 0.041 | 0.577 | 0.564 | 63.7 | 24.3 | 1.16 | 5.41 | 0.71 | 0.57 | 33.3 | 18.2 | 1.14 | 2.97 | 10.9 | 2.16 | 1320 | 0.61 | 671 | 96.3 | 25.9 | 44.4 | 0.15 | 328 | 329 | 330 | 1.94 | 1400 | 4567 | 55.3 | 29.4
61 | 159 | 1490 | 12.5 | 11.8 | 15 | 13.4 | 676 | 679 | 0.036 | 0.577 | 0.563 | 64 | 24.5 | 1.26 | 5.46 | 0.77 | 0.63 | 32.4 | 18.5 | 1.14 | 3.11 | 10.9 | 2.21 | 1317 | 0.63 | 639 | 96.1 | 25.5 | 69.7 | 0.14 | 328 | 329 | 330 | 1.98 | 1623 | 4565 | 55.1 | 29.5
62 | 159 | 1491 | 12.5 | 11.7 | 15 | 13.3 | 676 | 679 | 0.037 | 0.588 | 0.571 | 63.4 | 24.5 | 1.23 | 6.16 | 0.9 | 0.61 | 32.4 | 17.2 | 1.16 | 3.01 | 11.1 | 2.2 | 1314 | 0.66 | 586 | 96 | 26.6 | 28.2 | 0.14 | 328 | 329 | 330 | 2.03 | 1357 | 4556 | 54.7 | 29.6
63 | 159 | 1490 | 12.4 | 11.6 | 14.9 | 13.1 | 676 | 679 | 0.041 | 0.555 | 0.554 | 63.2 | 24.3 | 1.16 | 5.88 | 0.88 | 0.68 | 31.6 | 18.3 | 1.28 | 3.19 | 11.2 | 2.16 | 1316 | 0.64 | 592 | 96.8 | 28.4 | 47 | 0.14 | 328 | 329 | 330 | 2.09 | 1727 | 4555 | 54.9 | 29.6
64 | 159 | 1491 | 12.4 | 11.7 | 14.8 | 13.1 | 676 | 679 | 0.044 | 0.553 | 0.554 | 63.1 | 23.5 | 1.19 | 5.99 | 0.76 | 0.6 | 33.4 | 18.4 | 1.22 | 3.18 | 10.3 | 2.11 | 1325 | 0.6 | 626 | 97.4 | 28.7 | 44.8 | 0.17 | 328 | 328 | 330 | 2.07 | 1377 | 4565 | 54.9 | 29.5
65 | 159 | 1490 | 12.5 | 11.9 | 15 | 13.2 | 676 | 679 | 0.046 | 0.558 | 0.56 | 62.8 | 23.8 | 1.3 | 5.89 | 0.87 | 0.59 | 33.8 | 18.3 | 1.2 | 2.9 | 9.81 | 2.07 | 1318 | 0.61 | 555 | 97.6 | 27.3 | 24.5 | 0.15 | 328 | 328 | 330 | 2.04 | 1686 | 4592 | 55 | 29.5
66 | 159 | 1488 | 12.5 | 11.7 | 14.9 | 13.1 | 676 | 679 | 0.042 | 0.565 | 0.56 | 63.1 | 24.1 | 1.11 | 6.51 | 0.88 | 0.69 | 32.6 | 18.1 | 1.28 | 3.13 | 10.1 | 2.12 | 1319 | 0.64 | 605 | 97.7 | 29.1 | 30.2 | 0.14 | 328 | 329 | 330 | 1.94 | 644 | 4577 | 54.8 | 29.7
67 | 159 | 1491 | 12.5 | 11.7 | 14.9 | 13 | 676 | 679 | 0.042 | 0.568 | 0.561 | 63.3 | 23.7 | 1.36 | 6.15 | 0.91 | 0.6 | 33 | 18.9 | 1.19 | 3.22 | 9.5 | 2.21 | 1328 | 0.62 | 674 | 97 | 27.7 | 13 | 0.15 | 328 | 329 | 330 | 1.92 | 999 | 4567 | 55.1 | 28.2
68 | 159 | 1490 | 12.4 | 11.6 | 14.8 | 12.8 | 676 | 679 | 0.052 | 0.562 | 0.566 | 62.1 | 23.4 | 1.32 | 5.8 | 0.9 | 0.65 | 33.9 | 18.8 | 1.29 | 3.12 | 9.37 | 2.26 | 1316 | 0.59 | 580 | 97.7 | 29.1 | 54.2 | 0.13 | 328 | 329 | 330 | 1.97 | 1773 | 4576 | 55.1 | 29.7
69 | 159 | 1492 | 12.4 | 11.4 | 14.8 | 12.8 | 677 | 679 | 0.049 | 0.563 | 0.56 | 62.3 | 23.6 | 1.28 | 5.86 | 0.92 | 0.68 | 33.5 | 19.6 | 1.25 | 3.17 | 8.83 | 2.41 | 1320 | 0.59 | 587 | 98.2 | 29.6 | 46.5 | 0.12 | 328 | 329 | 330 | 2.01 | 1483 | 4570 | 54.8 | 29.7
70 | 159 | 1495 | 12.4 | 11.6 | 15 | 13 | 676 | 679 | 0.052 | 0.571 | 0.568 | 62.9 | 23.9 | 1.38 | 5.91 | 0.95 | 0.62 | 34.1 | 18.6 | 1.27 | 3.06 | 8.77 | 2.13 | 1315 | 0.61 | 619 | 96.4 | 25.1 | 31.5 | 0.15 | 328 | 329 | 330 | 2.03 | 2015 | 4576 | 54.4 | 29.8
71 | 159 | 1493 | 12.4 | 11.5 | 14.8 | 12.8 | 676 | 679 | 0.046 | 0.57 | 0.563 | 62.3 | 23.3 | 1.42 | 5.91 | 0.96 | 0.63 | 33.8 | 18.8 | 1.27 | 3.19 | 9.3 | 2.12 | 1325 | 0.6 | 647 | 98 | 26.7 | 36.01 | 0.19 | 327 | 322 | 329 | 6.52 | 2675 | 4554 | 54.8 | 29.6
72 | 159 | 1492 | 12.5 | 11.2 | 14.8 | 12.6 | 676 | 679 | 0.041 | 0.573 | 0.563 | 62.8 | 23.1 | 1.3 | 5.97 | 0.83 | 0.64 | 34.1 | 19 | 1.34 | 3.42 | 8.87 | 2.11 | 1324 | 0.58 | 601 | 97.6 | 30.1 | 22.1 | 0.14 | 326 | 316 | 328 | 11.5 | 3271 | 4550 | 54.8 | 29.7
73 | 159 | 1490 | 13.4 | 11.4 | 15.7 | 12.7 | 676 | 679 | 0.042 | 0.575 | 0.566 | 62.9 | 23.2 | 1.38 | 6.23 | 0.77 | 0.63 | 34.1 | 18.5 | 1.23 | 3.34 | 9.21 | 2.25 | 1321 | 0.6 | 586 | 98 | 29.6 | 21.3 | 0.15 | 326 | 307 | 326 | 19.7 | 3483 | 4548 | 54 | 29.8
74 | 159 | 1486 | 13.9 | 11.3 | 16.1 | 12.6 | 677 | 679 | 0.042 | 0.573 | 0.562 | 61.8 | 23.4 | 1.33 | 6.06 | 0.87 | 0.63 | 33.8 | 18.3 | 1.29 | 3.28 | 9.57 | 2.18 | 1325 | 0.6 | 546 | 97.1 | 25.6 | 71.1 | 0.18 | 325 | 295 | 326 | 30.9 | 3629 | 4539 | 54.4 | 29.8
75 | 159 | 1484 | 13.9 | 10.9 | 16.2 | 12.4 | 676 | 679 | 0.043 | 0.581 | 0.571 | 62.6 | 23.3 | 1.3 | 6.66 | 0.81 | 0.68 | 32.6 | 18.3 | 1.26 | 3.66 | 9.74 | 2.13 | 1327 | 0.63 | 605 | 97.4 | 27.4 | 24.4 | 0.19 | 325 | 284 | 326 | 41.4 | 3751 | 4516 | 53.9 | 29.6
76 | 159 | 1485 | 14.2 | 10.9 | 16.5 | 12.4 | 676 | 679 | 0.042 | 0.587 | 0.576 | 62.3 | 23.9 | 1.09 | 6.1 | 0.95 | 0.7 | 32.8 | 19.7 | 1.21 | 3.26 | 8.69 | 2.1 | 1318 | 0.61 | 618 | 97.9 | 30.5 | 40 | 0.17 | 325 | 286 | 326 | 39.5 | 2909 | 4500 | 53.7 | 29.6
77 | 159 | 1480 | 14.4 | 10.9 | 16.6 | 12.3 | 677 | 679 | 0.04 | 0.585 | 0.577 | 63.4 | 24.1 | 1.35 | 6.54 | 0.88 | 0.65 | 32.2 | 18.9 | 1.28 | 3.16 | 9.25 | 2.22 | 1320 | 0.64 | 641 | 97.3 | 27.4 | 82.9 | 0.2 | 325 | 296 | 326 | 29.9 | 3720 | 4519 | 54.2 | 29.5
78 | 159 | 1477 | 14.4 | 11 | 16.7 | 12.4 | 676 | 679 | 0.044 | 0.582 | 0.575 | 63.6 | 24.3 | 1.22 | 6.07 | 0.76 | 0.65 | 32.8 | 18.8 | 1.18 | 3.18 | 9.66 | 2.14 | 1322 | 0.62 | 649 | 95.1 | 27.4 | 53 | 0.19 | 326 | 299 | 326 | 26.9 | 3113 | 4531 | 54.5 | 29.6
79 | 159 | 1480 | 14.4 | 11.1 | 16.7 | 12.5 | 677 | 679 | 0.043 | 0.58 | 0.572 | 63.9 | 24.1 | 1.25 | 5.5 | 0.9 | 0.61 | 33.1 | 19 | 1.12 | 3.07 | 10 | 2.09 | 1315 | 0.61 | 651 | 95.6 | 26 | 65.3 | 0.14 | 325 | 296 | 326 | 30.1 | 3611 | 4531 | 54.5 | 29.6
80 | 159 | 1477 | 14.4 | 11.7 | 16.7 | 13 | 677 | 679 | 0.047 | 0.58 | 0.576 | 63.4 | 23.2 | 1.35 | 4.94 | 1.03 | 0.63 | 33.9 | 19.5 | 1.13 | 2.7 | 10.2 | 2.07 | 1314 | 0.57 | 589 | 95 | 25.1 | 67.1 | 0.12 | 326 | 299 | 326 | 26.8 | 3417 | 4538 | 54.8 | 29.4
81 | 159 | 1478 | 14.4 | 11.6 | 16.7 | 13 | 677 | 679 | 0.046 | 0.579 | 0.573 | 63.4 | 24.1 | 1.27 | 6.25 | 0.86 | 0.61 | 32.1 | 18.8 | 1.2 | 3.05 | 10.4 | 2.13 | 1322 | 0.64 | 603 | 96.6 | 25.1 | 29.1 | 0.15 | 325 | 293 | 326 | 32.8 | 3359 | 4527 | 54.4 | 29.4
82 | 159 | 1477 | 14.4 | 11.8 | 16.7 | 13.1 | 677 | 679 | 0.047 | 0.583 | 0.578 | 63.6 | 23.8 | 1.17 | 5.93 | 0.84 | 0.61 | 32.7 | 19.4 | 1.2 | 2.91 | 10 | 2.18 | 1319 | 0.61 | 596 | 97 | 27.2 | 36.3 | 0.14 | 326 | 293 | 326 | 32.9 | 3879 | 4530 | 54.8 | 29.4
83 | 159 | 1478 | 14.3 | 11.7 | 16.6 | 13 | 677 | 679 | 0.047 | 0.583 | 0.575 | 63.1 | 22.9 | 1.29 | 5.97 | 1 | 0.65 | 32.2 | 19.1 | 1.27 | 3.05 | 11 | 2.15 | 1322 | 0.6 | 591 | 97.3 | 27.5 | 27.7 | 0.15 | 326 | 292 | 326 | 34.6 | 3523 | 4523 | 54.7 | 29.3
84 | 159 | 1477 | 14.4 | 11.6 | 16.8 | 13 | 677 | 679 | 0.042 | 0.594 | 0.583 | 63.6 | 23.6 | 1.33 | 6.15 | 0.92 | 0.63 | 32.1 | 18.8 | 1.16 | 3.1 | 10.6 | 2.19 | 1317 | 0.63 | 623 | 95.5 | 26.7 | 15.1 | 0.15 | 326 | 296 | 326 | 30.2 | 3465 | 4516 | 54.4 | 29.5
85 | 159 | 1478 | 14.2 | 11.5 | 16.6 | 12.9 | 677 | 679 | 0.042 | 0.601 | 0.587 | 63.7 | 23.7 | 1.21 | 6.21 | 0.84 | 0.65 | 31.9 | 19 | 1.17 | 3.47 | 10.5 | 2.13 | 1315 | 0.63 | 680 | 96 | 26.9 | 71.7 | 0.16 | 326 | 296 | 326 | 29.9 | 4690 | 4525 | 54.5 | 29.5
86 | 159 | 1483 | 14.3 | 11.5 | 16.6 | 13 | 677 | 679 | 0.047 | 0.587 | 0.579 | 63.8 | 23.6 | 1.34 | 5.81 | 0.77 | 0.65 | 32.6 | 18.8 | 1.21 | 3.36 | 10.5 | 2.1 | 1314 | 0.61 | 603 | 95.7 | 25 | 60.4 | 0.13 | 326 | 297 | 324 | 28.1 | 5721 | 4523 | 54.5 | 29.6
87 | 159 | 1479 | 14.2 | 11.5 | 16.4 | 12.8 | 677 | 679 | 0.039 | 0.591 | 0.581 | 62.8 | 23.3 | 1.21 | 5.65 | 0.92 | 0.65 | 33.1 | 18.9 | 1.26 | 3.37 | 10.2 | 2.11 | 1318 | 0.6 | 594 | 96.7 | 27 | 72.4 | 0.11 | 326 | 308 | 325 | 18.3 | 5445 | 4527 | 54.1 | 29.9
88 | 159 | 1479 | 14.2 | 11.5 | 16.4 | 12.7 | 676 | 679 | 0.016 | 0.608 | 0.609 | 62.7 | 23.1 | 1.37 | 5.04 | 1.06 | 0.56 | 34.7 | 19.6 | 1.01 | 2.79 | 9.13 | 2.09 | 1314 | 0.56 | 577 | 96 | 26.2 | 81.8 | 0.11 | 326 | 309 | 324 | 16.8 | 5661 | 4523 | 54.3 | 29.7
89 | 159 | 1485 | 14.3 | 11.5 | 16.5 | 12.7 | 677 | 679 | 0.021 | 0.606 | 0.609 | 63.1 | 23.9 | 1.24 | 5.75 | 0.95 | 0.61 | 32.3 | 19.5 | 1.32 | 3.3 | 9.58 | 2.18 | 1328 | 0.61 | 594 | 96.8 | 25.1 | 82.3 | 0.12 | 326 | 313 | 324 | 12.9 | 6426 | 4524 | 54.6 | 29.5
90 | 159 | 1487 | 14.4 | 11.6 | 16.6 | 12.8 | 677 | 679 | 0.03 | 0.601 | 0.605 | 62.9 | 24.2 | 1.34 | 5.46 | 0.89 | 0.59 | 32.6 | 19.4 | 1.23 | 3.13 | 9.47 | 2.21 | 1328 | 0.61 | 561 | 97.5 | 28.4 | 77.9 | 0.14 | 326 | 312 | 325 | 14 | 6834 | 4524 | 54.4 | 29.6
91 | 159 | 1484 | 14.5 | 11.7 | 16.7 | 12.9 | 677 | 679 | 0.027 | 0.603 | 0.607 | 62.7 | 23.9 | 1.23 | 5.48 | 0.79 | 0.6 | 32.5 | 19.6 | 1.32 | 3.3 | 9.76 | 2.24 | 1323 | 0.6 | 586 | 97.8 | 24.6 | 9 | 0.13 | 326 | 312 | 325 | 14 | 6814 | 4529 | 54.2 | 29.7
92 | 159 | 1485 | 14.5 | 11.6 | 16.7 | 12.9 | 677 | 679 | 0.032 | 0.601 | 0.604 | 63.3 | 23.7 | 1.28 | 5.33 | 0.89 | 0.6 | 32.3 | 20 | 1.25 | 3.29 | 9.75 | 2.2 | 1323 | 0.59 | 644 | 96.8 | 27.1 | 64.4 | 0.13 | 326 | 312 | 325 | 14.5 | 6955 | 4525 | 54.1 | 29.7
93 | 135.1 | 1489 | 10.3 | 9.09 | 11.9 | 9.71 | 676 | 679 | 0.015 | 0.447 | 0.452 | 63.7 | 23.7 | 1.23 | 5.51 | 0.8 | 0.59 | 33.2 | 19.3 | 1.24 | 3.48 | 9.5 | 2.17 | 1322 | 0.59 | 619 | 96.4 | 27.6 | 81.4 | 0.13 | 324 | 305 | 323 | 18.8 | 6882 | 4458 | 53.4 | 30
94 | 133 | 1488 | 9.91 | 8.9 | 11.4 | 9.48 | 677 | 679 | 0.014 | 0.421 | 0.425 | 62.4 | 23.7 | 1.27 | 5.78 | 0.84 | 0.6 | 32.9 | 19.7 | 1.32 | 3.58 | 9.25 | 2.15 | 1318 | 0.6 | 507 | 97.4 | 27.7 | 60.3 | 0.13 | 323 | 302 | 323 | 21.5 | 7039 | 4506 | 54.1 | 29.9
95 | 130.7 | 1487 | 9.62 | 8.53 | 11 | 9.04 | 677 | 679 | 0.016 | 0.406 | 0.41 | 62.5 | 23.3 | 1.35 | 5.99 | 0.87 | 0.56 | 32.4 | 19.4 | 1.29 | 3.25 | 9.86 | 2.13 | 1322 | 0.6 | 565 | 96.8 | 28 | 85 | 0.15 | 323 | 307 | 323 | 16.3 | 6980 | 4446 | 54.2 | 29.9
96 | 129.9 | 1489 | 9.82 | 8.39 | 11.2 | 8.91 | 677 | 679 | 0.016 | 0.408 | 0.411 | 62.4 | 23.7 | 1.54 | 6.34 | 0.95 | 0.54 | 32.4 | 19 | 1.27 | 3.26 | 9.5 | 2.19 | 1324 | 0.63 | 509 | 97.3 | 26.6 | 53 | 0.15 | 324 | 309 | 323 | 14.1 | 7253 | 4404 | 54.4 | 29.7
97 | 130 | 1491 | 9.92 | 8.36 | 11.3 | 8.86 | 677 | 679 | 0.017 | 0.405 | 0.407 | 62.4 | 23.1 | 1.42 | 6.08 | 0.9 | 0.56 | 32.5 | 19.7 | 1.27 | 3.42 | 9.6 | 2.21 | 1320 | 0.6 | 566 | 97.8 | 25.1 | 64.8 | 0.12 | 324 | 310 | 323 | 13.2 | 6396 | 4397 | 54.6 | 29.7
98 | 130 | 1492 | 9.92 | 8.36 | 11.3 | 8.84 | 677 | 679 | 0.017 | 0.405 | 0.407 | 62.8 | 22.7 | 1.35 | 6.4 | 0.9 | 0.55 | 32.4 | 19.1 | 1.31 | 3.55 | 10.1 | 2.2 | 1328 | 0.6 | 621 | 98.1 | 27.4 | 47 | 0.14 | 324 | 311 | 323 | 12.8 | 6949 | 4406 | 55 | 29.6
99 | 130 | 1492 | 9.96 | 8.42 | 11.3 | 8.86 | 677 | 679 | 0.017 | 0.404 | 0.407 | 63 | 20.2 | 1.44 | 5.52 | 0.97 | 0.53 | 33.4 | 20 | 1.3 | 3.22 | 9.96 | 2.24 | 1330 | 0.52 | 651 | 98.2 | 29.5 | 65 | 0.15 | 324 | 312 | 323 | 12.1 | 6933 | 4394 | 54.6 | 29.4
100 | 136.6 | 1492 | 11.1 | 9.19 | 12.6 | 9.8 | 677 | 679 | 0.021 | 0.451 | 0.457 | 63.2 | 22.8 | 1.61 | 6.45 | 0.9 | 0.53 | 31.7 | 19.7 | 1.35 | 3.66 | 9.63 | 2.33 | 1330 | 0.61 | 656 | 95.9 | 29.7 | 42.2 | 0.12 | 324 | 311 | 323 | 13.2 | 6683 | 4491 | 54.8 | 29.4
101 | 151.9 | 1491 | 13.5 | 10.8 | 15.5 | 11.8 | 677 | 679 | 0.03 | 0.571 | 0.578 | 63.3 | 21.8 | 1.59 | 6.27 | 0.82 | 0.51 | 33.7 | 20.1 | 1.31 | 3.68 | 8.95 | 2.26 | 1335 | 0.56 | 570 | 95.6 | 29.5 | 42.4 | 0.14 | 326 | 308 | 325 | 18.3 | 6790 | 4610 | 55.3 | 29.8
102 | 152 | 1493 | 13.1 | 10.8 | 15.1 | 11.8 | 677 | 679 | 0.03 | 0.569 | 0.577 | 63.4 | 20.9 | 1.62 | 5.6 | 0.95 | 0.53 | 34.6 | 20.6 | 1.21 | 3.48 | 9.24 | 2.3 | 1346 | 0.53 | 609 | 97.4 | 27.5 | 85.3 | 0.15 | 326 | 305 | 325 | 20.6 | 7164 | 4603 | 55 | 30.1
103 | 152 | 1496 | 13.2 | 10.7 | 15.2 | 11.8 | 677 | 679 | 0.027 | 0.573 | 0.577 | 63.3 | 20.5 | 1.76 | 5.65 | 0.63 | 0.45 | 35.6 | 20.4 | 1.14 | 3.18 | 9.57 | 2.28 | 1338 | 0.51 | 583 | 97.1 | 27.3 | 86.8 | 0.13 | 326 | 306 | 325 | 20.3 | 6744 | 4534 | 54.7 | 30
104 | 152 | 1498 | 13.2 | 10.8 | 15.3 | 11.8 | 676 | 679 | 0.028 | 0.566 | 0.573 | 62.8 | 22.5 | 1.3 | 5.94 | 0.9 | 0.57 | 32.4 | 20.1 | 1.28 | 3.58 | 10.1 | 2.27 | 1330 | 0.58 | 538 | 96.9 | 24.1 | 53.4 | 0.12 | 325 | 303 | 324 | 22.3 | 6432 | 4539 | 54.5 | 29.9
105 | 152 | 1498 | 13.2 | 10.9 | 15.4 | 11.9 | 676 | 679 | 0.027 | 0.564 | 0.569 | 64.2 | 23.9 | 1.08 | 5.51 | 0.88 | 0.56 | 32 | 19.6 | 1.18 | 3.68 | 10.2 | 2.28 | 1320 | 0.6 | 639 | 97.2 | 26.9 | 28.1 | 0.12 | 325 | 300 | 324 | 25 | 6724 | 4553 | 54.6 | 29.8
106 | 151.9 | 1498 | 13.1 | 10.8 | 15.2 | 11.9 | 676 | 679 | 0.03 | 0.569 | 0.57 | 63.3 | 23.5 | 1.22 | 5.53 | 0.84 | 0.55 | 33.2 | 19.7 | 1.13 | 3.38 | 9.57 | 2.35 | 1330 | 0.59 | 577 | 98 | 25.9 | 49.2 | 0.14 | 325 | 298 | 324 | 27.6 | 7103 | 4529 | 54.4 | 29.8
107 | 152 | 1500 | 13.1 | 10.8 | 15.3 | 12 | 677 | 679 | 0.03 | 0.586 | 0.586 | 63.3 | 24.1 | 1.34 | 5.65 | 0.75 | 0.57 | 31.8 | 19.2 | 1.22 | 3.83 | 10.2 | 2.31 | 1320 | 0.62 | 534 | 97.4 | 27.5 | 37 | 0.13 | 325 | 295 | 324 | 30.4 | 7461 | 4545 | 54.3 | 29.8
108 | 152 | 1497 | 13.1 | 10.8 | 15.2 | 11.9 | 676 | 679 | 0.032 | 0.581 | 0.584 | 63.9 | 24.3 | 1.17 | 5.71 | 0.79 | 0.54 | 32.8 | 19.1 | 1.17 | 3.21 | 9.72 | 2.31 | 1315 | 0.61 | 653 | 96.1 | 27.8 | 34.8 | 0.14 | 325 | 299 | 324 | 26.9 | 7026 | 4519 | 53.2 | 30.2
109 | 152 | 1498 | 12.9 | 10.7 | 15 | 11.8 | 676 | 679 | 0.033 | 0.572 | 0.576 | 63.6 | 24.1 | 1.65 | 5.8 | 0.79 | 0.58 | 32.7 | 19.3 | 1.21 | 3.04 | 9.42 | 2.39 | 1317 | 0.62 | 561 | 96 | 26.2 | 67 | 0.13 | 325 | 296 | 324 | 28.7 | 6966 | 4505 | 53 | 30.1
110 | 152 | 1497 | 12.8 | 10.7 | 15 | 11.9 | 676 | 679 | 0.03 | 0.575 | 0.581 | 63.4 | 24 | 1.48 | 5.66 | 0.95 | 0.63 | 33.5 | 19.1 | 1.17 | 3.08 | 9.1 | 2.29 | 1315 | 0.61 | 612 | 94.8 | 25.7 | 82.1 | 0.12 | 325 | 293 | 324 | 31.3 | 7244 | 4503 | 52.7 | 30.1
111 | 152 | 1494 | 12.9 | 10.7 | 15 | 11.9 | 676 | 679 | 0.034 | 0.577 | 0.584 | 62.9 | 23.7 | 1.38 | 5.98 | 0.95 | 0.56 | 34 | 18.7 | 1.23 | 3.27 | 8.84 | 2.29 | 1314 | 0.6 | 583 | 97.7 | 26.7 | 85.7 | 0.12 | 325 | 293 | 323 | 31.9 | 7063 | 4493 | 53.1 | 29.8
112 | 152 | 1491 | 13 | 10.7 | 15.1 | 11.9 | 677 | 680 | 0.038 | 0.591 | 0.598 | 63.3 | 23.6 | 1.39 | 5.97 | 0.9 | 0.55 | 33 | 19.3 | 1.28 | 3.34 | 9.26 | 2.34 | 1319 | 0.61 | 607 | 96.9 | 25.2 | 35 | 0.12 | 325 | 297 | 324 | 28.5 | 7625 | 4486 | 53.2 | 29.7
113 | 152 | 1487 | 12.9 | 10.8 | 14.9 | 11.8 | 676 | 679 | 0.036 | 0.583 | 0.589 | 62.6 | 23.9 | 1.33 | 5.97 | 0.84 | 0.59 | 32.2 | 19.6 | 1.35 | 3.42 | 9.26 | 2.28 | 1325 | 0.61 | 565 | 97.9 | 28.4 | 17.1 | 0.2 | 325 | 296 | 324 | 28.7 | 7137 | 4497 | 52.7 | 29.9
114 | 152 | 1483 | 12.7 | 10.8 | 14.8 | 11.8 | 676 | 679 | 0.039 | 0.574 | 0.581 | 63 | 24.1 | 1.19 | 5.8 | 0.98 | 0.68 | 32.4 | 19.5 | 1.2 | 3.59 | 9.01 | 2.28 | 1320 | 0.62 | 588 | 96.6 | 25.3 | 22.1 | 0.14 | 325 | 296 | 323 | 29 | 7037 | 4503 | 52.4 | 30.2
115 | 152 | 1482 | 12.8 | 10.9 | 15 | 11.9 | 676 | 679 | 0.042 | 0.576 | 0.584 | 63.5 | 24 | 1.29 | 5.92 | 0.97 | 0.59 | 34.1 | 18.3 | 1.22 | 3.26 | 9.29 | 2.4 | 1315 | 0.61 | 653 | 96.7 | 28.7 | 23.3 | 0.16 | 325 | 294 | 323 | 30.4 | 7743 | 4516 | 52.8 | 30.2
116 | 152 | 1483 | 13 | 10.7 | 15.1 | 11.8 | 676 | 679 | 0.042 | 0.589 | 0.594 | 62.7 | 24.7 | 1.45 | 5.98 | 0.95 | 0.57 | 32.7 | 18.5 | 1.19 | 3.07 | 9.45 | 2.3 | 1316 | 0.64 | 593 | 97.1 | 27.3 | 72.7 | 0.13 | 325 | 296 | 324 | 29.2 | 7416 | 4514 | 52.7 | 30.3
117 | 152 | 1483 | 13.1 | 10.8 | 15.2 | 11.8 | 676 | 679 | 0.043 | 0.588 | 0.592 | 62.6 | 24.8 | 1.43 | 6.23 | 0.85 | 0.59 | 31.8 | 19 | 1.16 | 3.05 | 9.8 | 2.27 | 1323 | 0.65 | 613 | 95.9 | 27.1 | 73.5 | 0.13 | 324 | 292 | 323 | 32.9 | 8560 | 4552 | 53 | 30.2
118 | 152 | 1484 | 13.4 | 10.9 | 15.5 | 12.1 | 676 | 680 | 0.043 | 0.593 | 0.598 | 63 | 23.9 | 1.22 | 6.16 | 0.9 | 0.55 | 32.9 | 19.5 | 1.06 | 3.03 | 9.26 | 2.31 | 1316 | 0.61 | 618 | 98.4 | 29 | 39.2 | 0.13 | 325 | 294 | 323 | 30.9 | 7597 | 4828 | 53.3 | 30.1
119 | 150.7 | 1485 | 13.1 | 10.9 | 15.2 | 11.9 | 677 | 680 | 0.046 | 0.589 | 0.595 | 63.1 | 23.7 | 1.31 | 6.13 | 0.93 | 0.68 | 32.1 | 19.9 | 1.19 | 3.06 | 9.61 | 2.52 | 1318 | 0.62 | 638 | 98.5 | 25.1 | 44 | 0.12 | 325 | 291 | 323 | 34 | 7737 | 4822 | 53.4 | 30
120 | 148 | 1484 | 12.6 | 10.6 | 14.6 | 11.6 | 676 | 679 | 0.049 | 0.56 | 0.568 | 63 | 23.5 | 1.55 | 5.35 | 0.67 | 0.55 | 33.4 | 20.1 | 1.07 | 2.55 | 9.1 | 2.29 | 1315 | 0.58 | 685 | 97.9 | 27.6 | 45.9 | 0.19 | 323 | 293 | 320 | 29.9 | 10256 | 4774 | 53.6 | 29.9
121 | 148 | 1486 | 12.7 | 10.7 | 14.6 | 11.6 | 676 | 679 | 0.048 | 0.559 | 0.566 | 62.8 | 23.9 | 1.1 | 6.11 | 0.93 | 0.55 | 34.3 | 18.5 | 1.14 | 2.85 | 9.07 | 2.23 | 1317 | 0.6 | 687 | 98 | 28.4 | 46.8 | 0.14 | 323 | 295 | 319 | 27.6 | 10491 | 4763 | 53.9 | 29.8
122 | 142 | 1483 | 11.6 | 10.1 | 13.4 | 10.9 | 676 | 679 | 0.05 | 0.524 | 0.528 | 62.9 | 22.4 | 1.31 | 6.49 | 0.89 | 0.58 | 34.9 | 18.4 | 1.24 | 3.24 | 8.95 | 2.2 | 1314 | 0.58 | 660 | 96.4 | 29.1 | 73.6 | 0.13 | 322 | 295 | 318 | 26.9 | 10691 | 4639 | 53.8 | 29.6
123 | 142.1 | 1485 | 11.6 | 10.1 | 13.4 | 10.9 | 676 | 679 | 0.045 | 0.537 | 0.544 | 62.7 | 22.6 | 1.48 | 6.18 | 0.89 | 0.59 | 34.1 | 19.1 | 1.28 | 3.06 | 9.25 | 2.16 | 1315 | 0.58 | 687 | 97.6 | 28.9 | 39.7 | 0.13 | 322 | 297 | 318 | 24.9 | 11854 | 4603 | 53.6 | 29.6
124 | 142 | 1486 | 11.7 | 10.1 | 13.4 | 10.9 | 676 | 679 | 0.046 | 0.546 | 0.55 | 62.9 | 23.1 | 1.4 | 6.25 | 0.97 | 0.56 | 34.2 | 19 | 1.27 | 2.72 | 9.12 | 2.36 | 1309 | 0.59 | 692 | 97.1 | 30.7 | 81.4 | 0.14 | 322 | 298 | 317 | 23.8 | 11615 | 4606 | 53.6 | 29.6
125 | 142 | 1486 | 11.6 | 10 | 13.4 | 10.8 | 676 | 679 | 0.048 | 0.545 | 0.552 | 62.7 | 23.2 | 1.3 | 6.01 | 0.95 | 0.6 | 34 | 19.1 | 1.19 | 2.88 | 9.11 | 2.25 | 1305 | 0.59 | 647 | 97.3 | 30.8 | 74.9 | 0.12 | 322 | 304 | 316 | 17.7 | 12348 | 4587 | 53.3 | 29.7
126 | 141.9 | 1484 | 11.6 | 10.3 | 13.4 | 11 | 676 | 679 | 0.051 | 0.546 | 0.553 | 63.1 | 23.8 | 1.22 | 6.4 | 0.92 | 0.6 | 32.9 | 19.6 | 1.22 | 2.97 | 8.95 | 2.32 | 1310 | 0.61 | 711 | 97.5 | 30.2 | 45.2 | 0.14 | 322 | 309 | 316 | 12.9 | 12398 | 4593 | 53.5 | 29.7
127 | 142 | 1486 | 11.7 | 10.4 | 13.5 | 11.1 | 676 | 679 | 0.051 | 0.551 | 0.556 | 62.5 | 23.2 | 1.38 | 6.38 | 0.98 | 0.62 | 33 | 19.2 | 1.35 | 3.07 | 9.38 | 2.32 | 1310 | 0.61 | 749 | 98.2 | 32.1 | 45.2 | 0.14 | 322 | 311 | 315 | 11.3 | 12322 | 4579 | 53.5 | 29.6
128 | 140.8 | 1487 | 11.4 | 10.2 | 13.1 | 10.8 | 675 | 678 | 0.042 | 0.546 | 0.549 | 62.3 | 23.8 | 1.39 | 6.64 | 0.9 | 0.6 | 32.6 | 18.6 | 1.24 | 3.09 | 8.91 | 2.24 | 1312 | 0.64 | 642 | 97.8 | 32.1 | 22.1 | 0.14 | 322 | 311 | 315 | 10.6 | 15794 | 4557 | 53.3 | 29.5

## G1R28
No of days | Total slurry flow | Reactor temp | Slurry mixer PDI A side | Slurry mixer PDI B side | Oxygen mixer PDI A side | Oxygen mixer PDI B side | HTHR IL SynGas Temp_A | HTHR IL SynGas Temp_B | HTHR Screen PDI | HTHR Tube PDI 82 | HTHR Tube PDI 85 | Slurry Concentration | CaO in slurry | MgO in slurry | Fe2O3 in slurry | Na2O in slurry | K2O in slurry | SiO2 in slurry | Al2O3 in slurry | TiO2 in slurry | NiO % in slurry | V2O5 in slurry | Ash in slurry | Slurry AFT | Base/ACID | Slurry Viscosity | 600 micron | 45 micron | Carbon | Cr203 | HTHR OL Temp_A | HTHR OL Temp_B | HTHR OL Temp_C | HTHR_OL_Temp_Range | HTHR_Leak_Flow | Extraction Gas Flow | Extraction Gas Analyser CO | Extraction Gas Analyser H2
1 | 124.2 | 1477 | 7.14 | 7.89 | 8.58 | 8.19 | 676 | 678 | 0.007 | 0.247 | 0.237 | 62.6 | 22.6 | 1.34 | 6.45 | 1 | 0.6 | 33.4 | 19.1 | 1.21 | 2.96 | 9.86 | 2.21 | 1320 | 0.6 | 478 | 96.9 | 30.5 | 25.7 | 0.13 | 322 | 322 | 324 | 2.11 | -6511 | 4482 | -0.22 | 0.066
2 | 129 | 1478 | 7.42 | 8.42 | 8.93 | 8.75 | 668 | 669 | 0.008 | 0.261 | 0.253 | 62.6 | 22.5 | 1.41 | 6.45 | 1.04 | 0.58 | 33.1 | 19 | 1.23 | 3.04 | 10.1 | 2.18 | 1320 | 0.6 | 629 | 96.1 | 26.7 | 86 | 0.18 | 323 | 323 | 325 | 2.1 | -4573 | 4417 | -0.23 | 0.062
3 | 132 | 1478 | 7.5 | 8.73 | 9.08 | 9.09 | 668 | 669 | 0.008 | 0.274 | 0.265 | 62 | 23.3 | 1.35 | 6.68 | 0.98 | 0.59 | 31.9 | 19.5 | 1.24 | 3.13 | 9.89 | 2.22 | 1319 | 0.63 | 572 | 97 | 26.4 | 19.8 | 0.13 | 323 | 323 | 325 | 2.04 | -4637 | 4346 | 27.3 | 14.9
4 | 132 | 1479 | 7.59 | 8.23 | 9.11 | 8.64 | 668 | 669 | 0.008 | 0.277 | 0.264 | 62.6 | 23.6 | 1.45 | 6.58 | 0.91 | 0.58 | 32.4 | 19 | 1.23 | 2.92 | 9.82 | 2.24 | 1321 | 0.63 | 722 | 97.9 | 27 | 59.1 | 0.13 | 323 | 323 | 325 | 2.07 | -5225 | 4294 | 55.8 | 29.3
5 | 133.9 | 1478 | 7.65 | 8.44 | 9.29 | 8.87 | 668 | 669 | 0.008 | 0.293 | 0.274 | 62.8 | 23.1 | 1.48 | 6.22 | 1 | 0.69 | 33.7 | 19 | 1.29 | 2.75 | 9.35 | 2.18 | 1318 | 0.6 | 697 | 98.2 | 33.7 | 54.4 | 0.14 | 323 | 324 | 326 | 2.07 | -5073 | 4342 | 55.8 | 29.5
6 | 140 | 1479 | 8.58 | 9.21 | 10.4 | 9.9 | 668 | 669 | 0.008 | 0.321 | 0.305 | 61.9 | 23.9 | 1.5 | 6.85 | 0.94 | 0.68 | 32.4 | 18.5 | 1.2 | 2.86 | 9.77 | 2.25 | 1313 | 0.65 | 490 | 97.5 | 34.2 | 6.4 | 0.14 | 324 | 324 | 326 | 2.19 | -5154 | 4473 | 55.9 | 29.7
7 | 140 | 1477 | 8.54 | 9.28 | 10.4 | 9.94 | 668 | 669 | 0.006 | 0.316 | 0.307 | 62.6 | 23.2 | 1.64 | 6.67 | 0.98 | 0.6 | 33 | 19.2 | 1.31 | 2.63 | 9.33 | 2.18 | 1316 | 0.62 | 631 | 97.8 | 30.9 | 80 | 0.13 | 324 | 324 | 326 | 2.22 | -5676 | 4448 | 55.4 | 29.8
8 | 140 | 1479 | 8.38 | 9.04 | 10.2 | 9.72 | 668 | 669 | 0.006 | 0.313 | 0.306 | 61.4 | 23.4 | 1.64 | 6.33 | 0.88 | 0.56 | 33.4 | 19.5 | 1.21 | 2.64 | 8.92 | 2.11 | 1318 | 0.61 | 586 | 97.8 | 30.8 | 49 | 0.15 | 324 | 324 | 326 | 2.23 | -5200 | 4450 | 55.4 | 29.7
9 | 139.9 | 1477 | 8.4 | 8.92 | 10.2 | 9.61 | 668 | 669 | 0.004 | 0.314 | 0.306 | 62.4 | 23.3 | 1.48 | 6.63 | 0.83 | 0.62 | 33.2 | 19.2 | 1.3 | 2.52 | 9.25 | 2.26 | 1315 | 0.61 | 704 | 98.7 | 29.5 | 33.4 | 0.18 | 324 | 324 | 326 | 2.24 | -5462 | 4437 | 55.3 | 29.7
10 | 151.2 | 1480 | 9.68 | 10.5 | 12 | 11.5 | 668 | 670 | 0.001 | 0.39 | 0.383 | 63.2 | 23.4 | 1.51 | 6.82 | 0.76 | 0.57 | 33 | 19.5 | 1.26 | 2.76 | 8.85 | 2.11 | 1314 | 0.61 | 791 | 97.5 | 31.2 | 40.4 | 0.15 | 325 | 325 | 327 | 2.18 | -5103 | 4515 | 54.9 | 29.8
11 | 159 | 1482 | 10.9 | 11.4 | 13.4 | 12.7 | 668 | 669 | 0.002 | 0.454 | 0.438 | 63.1 | 23.1 | 1.73 | 6.48 | 0.83 | 0.63 | 32.3 | 20.2 | 1.31 | 2.77 | 9.15 | 2.15 | 1315 | 0.61 | 730 | 97.2 | 27.9 | 60 | 0.12 | 326 | 326 | 328 | 2.14 | -6435 | 4538 | 55 | 29.9
12 | 158.9 | 1485 | 10.8 | 11.1 | 13.4 | 12.6 | 668 | 669 | 0.002 | 0.457 | 0.438 | 63.2 | 23.3 | 1.66 | 6.34 | 0.96 | 0.66 | 33.1 | 20 | 1.29 | 2.67 | 8.48 | 2.05 | 1317 | 0.61 | 720 | 97 | 30.8 | 61.5 | 0.12 | 326 | 326 | 328 | 2.05 | -6437 | 4536 | 54.9 | 29.8
13 | 158.9 | 1483 | 10.8 | 11.2 | 13.4 | 12.5 | 668 | 669 | 0.002 | 0.454 | 0.438 | 63 | 23.6 | 1.6 | 6.4 | 0.92 | 0.59 | 33.4 | 19.8 | 1.26 | 2.83 | 8.14 | 2.16 | 1311 | 0.61 | 677 | 97 | 30.2 | 79.6 | 0.15 | 326 | 326 | 328 | 2.12 | -6876 | 4524 | 54.8 | 29.9
14 | 159 | 1486 | 10.5 | 11.1 | 13.2 | 12.6 | 668 | 669 | 0.003 | 0.456 | 0.439 | 62.8 | 23.5 | 1.56 | 6.79 | 0.92 | 0.62 | 32.7 | 20 | 1.21 | 2.89 | 8.26 | 2.05 | 1316 | 0.62 | 673 | 97.8 | 30.9 | 20.4 | 0.13 | 326 | 326 | 328 | 2.07 | -5965 | 4520 | 54.8 | 29.8
15 | 159 | 1488 | 10.6 | 11.1 | 13.3 | 12.6 | 668 | 669 | 0.003 | 0.464 | 0.446 | 63 | 23.8 | 1.7 | 7.14 | 0.9 | 0.63 | 32.7 | 18.7 | 1.33 | 3.03 | 8.14 | 2.03 | 1318 | 0.65 | 655 | 97.3 | 30.5 | 35 | 0.14 | 326 | 326 | 328 | 2.07 | -5956 | 4504 | 55.1 | 29.8
16 | 159 | 1490 | 10.5 | 10.7 | 13.2 | 12.3 | 668 | 669 | 0.005 | 0.452 | 0.437 | 62.6 | 24.2 | 1.66 | 6.99 | 0.87 | 0.61 | 32.2 | 19.5 | 1.17 | 3 | 8.08 | 1.96 | 1314 | 0.65 | 656 | 97.5 | 29.2 | 43.4 | 0.2 | 325 | 326 | 327 | 2.1 | -5825 | 4469 | 54.9 | 29.8
17 | 159.1 | 1487 | 10.7 | 10.7 | 13.4 | 12.2 | 668 | 669 | 0.006 | 0.452 | 0.439 | 63.2 | 23.1 | 1.52 | 7.11 | 0.88 | 0.69 | 32.8 | 19.4 | 1.3 | 3.09 | 8.4 | 1.93 | 1313 | 0.62 | 728 | 96.3 | 28.4 | 60.8 | 0.14 | 326 | 326 | 328 | 2.13 | -6249 | 4470 | 54.3 | 30.1
18 | 159.1 | 1489 | 10.6 | 10.9 | 13.3 | 12.5 | 668 | 669 | 0.006 | 0.456 | 0.442 | 63.5 | 22.7 | 1.51 | 6.5 | 0.98 | 0.64 | 33.5 | 20.2 | 1.24 | 2.95 | 8.34 | 1.92 | 1318 | 0.59 | 681 | 97.2 | 29.5 | 38.4 | 0.13 | 326 | 326 | 328 | 2.09 | -6752 | 4482 | 54.8 | 29.9
19 | 159 | 1490 | 10.3 | 11.1 | 13 | 12.6 | 668 | 670 | 0.006 | 0.462 | 0.444 | 63.3 | 22.9 | 1.61 | 6.97 | 0.98 | 0.58 | 32.8 | 19.8 | 1.19 | 2.9 | 8.82 | 1.82 | 1324 | 0.61 | 643 | 96 | 27.4 | 51.8 | 0.15 | 326 | 326 | 328 | 2.08 | -6178 | 4469 | 54.8 | 30
20 | 159 | 1489 | 10.2 | 11.1 | 12.9 | 12.5 | 668 | 669 | 0.007 | 0.459 | 0.443 | 62.8 | 23.2 | 1.63 | 6.74 | 1.02 | 0.57 | 32.9 | 19.6 | 1.19 | 2.77 | 9.03 | 1.89 | 1326 | 0.62 | 634 | 96.9 | 29.9 | 45.2 | 0.13 | 326 | 326 | 328 | 2.04 | -5729 | 4501 | 54.6 | 30.3
21 | 159 | 1489 | 10.3 | 11 | 13.1 | 12.5 | 668 | 669 | 0.008 | 0.464 | 0.446 | 63.1 | 22.9 | 1.25 | 7.64 | 0.87 | 0.63 | 32.6 | 18.9 | 1.1 | 3.44 | 8.77 | 1.91 | 1327 | 0.63 | 690 | 97.5 | 29.6 | 42 | 0.15 | 326 | 326 | 328 | 1.94 | -6184 | 4515 | 55.2 | 30
22 | 158.9 | 1490 | 10.3 | 11 | 13.1 | 12.6 | 667 | 669 | 0.006 | 0.453 | 0.44 | 63.3 | 22.8 | 1.21 | 7.85 | 0.9 | 0.61 | 32.3 | 18.5 | 1.15 | 3.55 | 9.48 | 1.94 | 1328 | 0.64 | 667 | 97.2 | 25.3 | 67 | 0.15 | 326 | 326 | 328 | 2 | -6129 | 4524 | 54.9 | 30.1
23 | 159 | 1490 | 10.1 | 10.7 | 12.8 | 12.5 | 667 | 669 | 0.006 | 0.447 | 0.433 | 63 | 22.5 | 1.39 | 7.32 | 0.85 | 0.59 | 33 | 18.8 | 1.19 | 3.24 | 9.95 | 1.93 | 1330 | 0.62 | 636 | 96.6 | 31 | 31.4 | 0.19 | 326 | 326 | 328 | 1.95 | -5382 | 4515 | 54.2 | 30.6
24 | 159 | 1493 | 10.2 | 10.8 | 13.1 | 12.5 | 668 | 669 | 0.004 | 0.455 | 0.44 | 63 | 23 | 1.5 | 6.93 | 0.89 | 0.57 | 31.9 | 19 | 1.04 | 3.51 | 10.1 | 1.91 | 1331 | 0.63 | 676 | 97.3 | 28.2 | 30.4 | 0.15 | 326 | 326 | 328 | 1.92 | -5789 | 4532 | 54.9 | 30.4
25 | 159 | 1496 | 10.2 | 10.9 | 13.1 | 12.7 | 668 | 669 | 0.005 | 0.458 | 0.446 | 62.3 | 23.7 | 1 | 6.51 | 0.91 | 0.68 | 31.9 | 19 | 1.07 | 3.14 | 10.8 | 1.84 | 1329 | 0.63 | 561 | 97 | 27.4 | 38.5 | 0.14 | 326 | 326 | 328 | 1.98 | -5771 | 4530 | 54.8 | 30.4
26 | 159 | 1492 | 10.4 | 10.8 | 13.2 | 12.6 | 668 | 669 | 0.007 | 0.459 | 0.443 | 62.6 | 23.8 | 1.38 | 6.5 | 0.91 | 0.6 | 31.6 | 18.5 | 1.14 | 3.2 | 11 | 1.89 | 1327 | 0.65 | 615 | 96.8 | 27.6 | 70.7 | 0.14 | 326 | 326 | 328 | 2 | -5398 | 4539 | 54.1 | 30.7
27 | 159 | 1499 | 10.8 | 11 | 13.7 | 12.8 | 667 | 669 | 0.007 | 0.472 | 0.455 | 63 | 23 | 1.59 | 6.48 | 0.92 | 0.55 | 32.3 | 18.5 | 1.13 | 3.12 | 11.1 | 1.85 | 1328 | 0.63 | 655 | 97 | 27.7 | 78.7 | 0.14 | 326 | 326 | 328 | 2.02 | -5719 | 4540 | 54.7 | 30.2
28 | 159 | 1498 | 10.9 | 11 | 13.8 | 12.7 | 667 | 669 | 0.006 | 0.465 | 0.455 | 63.1 | 22.1 | 1.26 | 6.77 | 0.88 | 0.59 | 31.8 | 18.7 | 1.17 | 3.73 | 11.3 | 1.87 | 1322 | 0.61 | 692 | 97.3 | 27.7 | 25.8 | 0.14 | 326 | 326 | 328 | 2.02 | -5529 | 4546 | 55 | 29.9
29 | 159 | 1497 | 10.9 | 11 | 13.8 | 12.8 | 667 | 669 | 0.007 | 0.469 | 0.459 | 63.6 | 22.6 | 1.48 | 7.07 | 0.9 | 0.53 | 32.2 | 18.6 | 1.1 | 3.21 | 10.6 | 1.92 | 1318 | 0.63 | 703 | 97 | 27.7 | 33.9 | 0.13 | 326 | 326 | 328 | 2.02 | -5924 | 4541 | 54.8 | 29.8
30 | 159.1 | 1499 | 10.9 | 10.9 | 13.8 | 12.8 | 667 | 669 | 0.008 | 0.47 | 0.459 | 63.1 | 22.9 | 1.35 | 7.84 | 0.81 | 0.61 | 31.1 | 18.1 | 1.1 | 3.29 | 11.1 | 1.92 | 1320 | 0.67 | 685 | 97.7 | 28.6 | 27.4 | 0.18 | 326 | 326 | 328 | 2 | -6222 | 4536 | 54.8 | 29.8
31 | 159 | 1497 | 10.8 | 10.8 | 13.7 | 12.7 | 667 | 669 | 0.009 | 0.471 | 0.458 | 63.3 | 22.6 | 1.33 | 6.94 | 0.9 | 0.61 | 32.5 | 19.3 | 1.06 | 2.85 | 10.2 | 1.91 | 1316 | 0.61 | 664 | 97.2 | 28.1 | 19.3 | 0.12 | 326 | 326 | 328 | 1.98 | -6236 | 4516 | 54.8 | 29.8
32 | 159 | 1498 | 10.9 | 10.7 | 13.7 | 12.6 | 667 | 669 | 0.008 | 0.478 | 0.461 | 63.4 | 22.9 | 1.56 | 6.58 | 0.94 | 0.58 | 32 | 19.4 | 1.14 | 3 | 10.2 | 1.99 | 1320 | 0.62 | 664 | 96.7 | 27.2 | 28.5 | 0.15 | 326 | 326 | 328 | 2 | -6080 | 4507 | 54.8 | 29.8
33 | 159.1 | 1501 | 10.9 | 10.9 | 13.8 | 12.7 | 667 | 460 | 0.007 | 0.481 | 0.469 | 62.9 | 22.6 | 1.45 | 6.69 | 0.98 | 0.63 | 33.7 | 18.9 | 1.17 | 2.85 | 9.63 | 1.98 | 1323 | 0.6 | 616 | 96.6 | 28.4 | 51.7 | 0.15 | 224 | 326 | 225 | 102 | -6095 | 4597 | 37.7 | 20.5
34 | 159 | 1496 | 10.9 | 10.5 | 13.6 | 12.2 | 667 | 669 | 0.006 | 0.47 | 0.46 | 62.9 | 22.8 | 1.56 | 7.1 | 0.92 | 0.59 | 32.9 | 18.6 | 1.16 | 3.02 | 9.78 | 1.97 | 1320 | 0.63 | 644 | 96.9 | 28.2 | 57.1 | 0.13 | 326 | 326 | 328 | 2.02 | -5929 | 4730 | 49.3 | 28.7
35 | 159 | 1500 | 10.6 | 10.4 | 13.4 | 12.2 | 667 | 669 | 0.007 | 0.465 | 0.463 | 62.9 | 22.6 | 1.5 | 6.47 | 0.99 | 0.6 | 33.1 | 19.5 | 1.14 | 2.71 | 9.95 | 1.91 | 1325 | 0.6 | 600 | 96.9 | 27.7 | 50.5 | 0.14 | 326 | 326 | 328 | 1.98 | -5909 | 4664 | 54.6 | 29.6
36 | 158.9 | 1498 | 10.6 | 10.6 | 13.3 | 12.4 | 667 | 669 | 0.009 | 0.46 | 0.463 | 62.9 | 23 | 1.43 | 7.09 | 0.94 | 0.6 | 31.9 | 18.9 | 1.17 | 3.32 | 10 | 1.92 | 1326 | 0.64 | 605 | 96.9 | 27.8 | 13 | 0.14 | 326 | 326 | 328 | 2 | -5789 | 4649 | 54.3 | 29.6
37 | 159 | 1497 | 10.5 | 10.7 | 13.2 | 12.5 | 667 | 669 | 0.01 | 0.458 | 0.464 | 62.9 | 23.5 | 1.47 | 6.8 | 0.91 | 0.6 | 32.3 | 18.9 | 1.27 | 2.7 | 9.98 | 1.9 | 1323 | 0.64 | 656 | 97 | 25.5 | 81.5 | 0.2 | 326 | 326 | 328 | 2 | -6483 | 4650 | 54.4 | 29.6
38 | 159 | 1497 | 10.7 | 10.7 | 13.4 | 12.5 | 667 | 669 | 0.01 | 0.455 | 0.46 | 63.4 | 23.4 | 1.42 | 6.86 | 0.93 | 0.57 | 32.6 | 18.7 | 1.2 | 2.82 | 10 | 1.84 | 1327 | 0.63 | 668 | 97.4 | 32.1 | 28.1 | 0.17 | 326 | 326 | 327 | 1.93 | -4035 | 4646 | 54.7 | 29.6
39 | 158.9 | 1497 | 10.7 | 11 | 13.4 | 12.8 | 667 | 669 | 0.01 | 0.453 | 0.462 | 63 | 23.2 | 1.37 | 6.91 | 0.94 | 0.54 | 32.8 | 18.5 | 1.12 | 2.94 | 10.1 | 1.79 | 1333 | 0.63 | 699 | 96 | 31.6 | 37 | 0.14 | 325 | 326 | 327 | 1.91 | -4460 | 4682 | 54.1 | 30
40 | 159.1 | 1499 | 10.6 | 11 | 13.3 | 12.7 | 667 | 669 | 0.011 | 0.456 | 0.463 | 62.5 | 23.4 | 1.09 | 6.49 | 0.81 | 0.55 | 33.7 | 18.9 | 0.98 | 2.76 | 9.91 | 1.91 | 1323 | 0.6 | 612 | 96.7 | 27.7 | 83 | 0.11 | 325 | 326 | 327 | 1.88 | -4963 | 4678 | 54.1 | 30
41 | 159.2 | 1506 | 9.07 | 10.1 | 11.9 | 11.9 | 667 | 669 | 0.011 | 0.437 | 0.444 | 61.5 | 23.7 | 1.25 | 6.75 | 0.88 | 0.56 | 33 | 18.4 | 1.09 | 3.12 | 9.65 | 1.86 | 1320 | 0.63 | 427 | 96.8 | 28.2 | 57.3 | 0.14 | 325 | 325 | 327 | 1.99 | -5279 | 4616 | 51.7 | 30.2
42 | 159 | 1488 | 8.57 | 9.57 | 11.1 | 11.3 | 668 | 669 | 0.01 | 0.414 | 0.42 | 60.6 | 23.3 | 1.22 | 6.79 | 0.9 | 0.83 | 33.1 | 18.8 | 1.11 | 2.6 | 9.81 | 1.97 | 1326 | 0.62 | 431 | 98.2 | 30.8 | 26.9 | 0.15 | 325 | 325 | 327 | 2.06 | -5097 | 4574 | 50.9 | 30.1
43 | 158.9 | 1485 | 9.34 | 10.3 | 11.9 | 12 | 668 | 669 | 0.01 | 0.431 | 0.437 | 59.6 | 23.5 | 1.73 | 7.06 | 0.93 | 0.53 | 33.3 | 18.2 | 1.05 | 2.45 | 9.63 | 1.92 | 1324 | 0.64 | 434 | 98.3 | 31 | 14.5 | 0.14 | 325 | 325 | 327 | 1.91 | -4933 | 4627 | 52.3 | 30
44 | 159 | 1486 | 9.56 | 10.5 | 12.1 | 12.1 | 667 | 669 | 0.01 | 0.438 | 0.445 | 60.9 | 23.5 | 1.54 | 7.58 | 0.8 | 0.6 | 32.4 | 18.2 | 1.21 | 3 | 9.68 | 1.98 | 1324 | 0.66 | 437 | 95.7 | 30.9 | 55.3 | 0.2 | 325 | 325 | 327 | 1.84 | -4930 | 4617 | 53.1 | 30
45 | 159 | 1476 | 9.79 | 10.6 | 12.4 | 12.2 | 667 | 669 | 0.011 | 0.438 | 0.444 | 61.4 | 23.2 | 1.53 | 7.31 | 0.92 | 0.53 | 32.3 | 18.3 | 1.16 | 2.99 | 9.81 | 1.89 | 1325 | 0.65 | 458 | 97.9 | 25.5 | 23.8 | 0.14 | 325 | 326 | 327 | 1.83 | -5056 | 4610 | 53.1 | 30
46 | 159 | 1482 | 9.89 | 10.7 | 12.5 | 12.4 | 667 | 669 | 0.01 | 0.447 | 0.446 | 62.1 | 23 | 1.52 | 6.4 | 0.94 | 0.57 | 33.6 | 19 | 1.07 | 2.62 | 9.84 | 1.88 | 1327 | 0.6 | 580 | 97.3 | 27.3 | 45.9 | 0.14 | 326 | 326 | 327 | 1.9 | -5110 | 4605 | 53.4 | 30
47 | 159 | 1485 | 9.85 | 10.7 | 12.5 | 12.4 | 667 | 669 | 0.01 | 0.454 | 0.453 | 62 | 23.2 | 1.37 | 6.54 | 0.9 | 0.59 | 33.7 | 18.7 | 1.1 | 2.96 | 9.49 | 1.91 | 1319 | 0.61 | 499 | 97.5 | 27.7 | 72.2 | 0.13 | 326 | 326 | 328 | 1.94 | -5727 | 4608 | 53.3 | 30.1
48 | 159 | 1480 | 9.9 | 10.7 | 12.6 | 12.4 | 667 | 669 | 0.012 | 0.441 | 0.452 | 62.6 | 23.5 | 0.89 | 6.96 | 0.74 | 0.76 | 33.4 | 17.8 | 1.26 | 3.32 | 9.8 | 1.9 | 1321 | 0.63 | 505 | 96.7 | 27.4 | 58.8 | 0.13 | 326 | 326 | 328 | 1.94 | -4811 | 4610 | 53.1 | 30.1
49 | 134 | 1477 | 7.25 | 7.79 | 8.97 | 8.6 | 669 | 671 | 0.007 | 0.334 | 0.333 | 62.2 | 22.7 | 1.3 | 6.8 | 0.92 | 0.8 | 33.5 | 18.3 | 1.13 | 3.27 | 9.65 | 1.93 | 1318 | 0.61 | 561 | 96.2 | 25.4 | 57.7 | 0.13 | 324 | 324 | 326 | 1.95 | -3102 | 4708 | 52.4 | 30.2
50 | 145.4 | 1483 | 8.67 | 8.93 | 10.9 | 9.97 | 669 | 670 | 0.012 | 0.492 | 0.484 | 62.1 | 22.3 | 1.28 | 6.34 | 0.99 | 0.65 | 34.3 | 18.1 | 1.19 | 3.06 | 10.1 | 1.91 | 1317 | 0.59 | 550 | 96.9 | 25.7 | 60.4 | 0.12 | 325 | 326 | 327 | 1.96 | -5345 | 4500 | 54.4 | 29.3
51 | 149.9 | 1486 | 8.85 | 9.37 | 11.2 | 10.5 | 668 | 669 | 0.028 | 0.536 | 0.543 | 62.5 | 22.6 | 1.44 | 6.14 | 0.85 | 0.68 | 34.7 | 18.2 | 1.2 | 2.93 | 9.73 | 1.93 | 1325 | 0.59 | 647 | 96.6 | 28.8 | 58.7 | 0.17 | 326 | 327 | 328 | 1.98 | -5547 | 4583 | 54.5 | 29.7
52 | 150.1 | 1489 | 9.14 | 9.4 | 11.5 | 10.6 | 667 | 669 | 0.041 | 0.537 | 0.54 | 62.5 | 23.4 | 1.07 | 6.77 | 0.91 | 0.72 | 32.8 | 18.6 | 1.35 | 2.92 | 10.1 | 2.03 | 1322 | 0.62 | 562 | 97.3 | 25.9 | 64.8 | 0.15 | 326 | 327 | 328 | 2.01 | -4800 | 4756 | 54.8 | 29.5
53 | 152.5 | 1489 | 9.31 | 9.86 | 11.8 | 11.2 | 668 | 669 | 0.05 | 0.549 | 0.553 | 63.3 | 23 | 1.39 | 6.35 | 0.95 | 0.5 | 34.1 | 18.4 | 1.18 | 2.52 | 10.5 | 1.91 | 1317 | 0.6 | 624 | 96.7 | 25.4 | 36.9 | 0.05 | 326 | 327 | 328 | 2.01 | -5708 | 4811 | 53.8 | 30.1
54 | 155.1 | 1491 | 9.62 | 10.1 | 12.2 | 11.6 | 667 | 669 | 0.059 | 0.568 | 0.575 | 63.3 | 23.4 | 1.6 | 6.36 | 0.92 | 0.65 | 32.7 | 18.5 | 1.11 | 3 | 10.4 | 1.87 | 1314 | 0.63 | 623 | 96.6 | 25.3 | 41 | 0.12 | 327 | 328 | 329 | 1.99 | -5660 | 4785 | 53.8 | 30.1
55 | 155.1 | 1489 | 9.81 | 10.1 | 12.4 | 11.5 | 668 | 669 | 0.065 | 0.579 | 0.585 | 63.8 | 23 | 1.56 | 5.8 | 0.62 | 0.59 | 35 | 18 | 0.97 | 3.13 | 10 | 1.94 | 1318 | 0.59 | 674 | 97.3 | 28.3 | 70.3 | 0.12 | 327 | 328 | 329 | 1.89 | -5987 | 4748 | 55.3 | 29.5
56 | 155 | 1491 | 9.69 | 10.1 | 12.3 | 11.5 | 667 | 669 | 0.074 | 0.579 | 0.582 | 63 | 23.3 | 1.61 | 6.28 | 0.9 | 0.56 | 33.4 | 17.8 | 1.56 | 3.1 | 9.8 | 2.28 | 1310 | 0.62 | 635 | 98 | 29.8 | 75.8 | 0.14 | 327 | 328 | 329 | 1.86 | -5693 | 4664 | 54.8 | 29.8
57 | 155.2 | 1492 | 10.1 | 10.2 | 12.8 | 11.6 | 667 | 669 | 0.08 | 0.58 | 0.58 | 62.9 | 22.9 | 1.42 | 5.7 | 0.85 | 0.56 | 34.5 | 18.1 | 0.96 | 3.28 | 10.1 | 1.75 | 1316 | 0.59 | 614 | 97.5 | 27.2 | 69.2 | 0.14 | 327 | 328 | 329 | 1.87 | -5435 | 4632 | 55.1 | 29.6
58 | 155 | 1491 | 10.3 | 10 | 13 | 11.6 | 667 | 669 | 0.082 | 0.586 | 0.589 | 62.6 | 22.1 | 1.65 | 6.46 | 0.85 | 0.5 | 33.6 | 17.3 | 0.93 | 3.23 | 11.9 | 1.81 | 1322 | 0.61 | 632 | 97.5 | 27.7 | 48.5 | 0.18 | 327 | 328 | 329 | 1.86 | -5503 | 4623 | 55 | 29.5
59 | 155 | 1491 | 10.2 | 10.1 | 12.9 | 11.7 | 667 | 669 | 0.086 | 0.589 | 0.599 | 62.9 | 21.9 | 1.15 | 6.3 | 0.83 | 0.55 | 33.2 | 18.8 | 1.05 | 3.17 | 11.8 | 1.87 | 1323 | 0.58 | 640 | 97.9 | 29.9 | 48 | 0.13 | 327 | 328 | 329 | 1.93 | -6145 | 4636 | 54.8 | 29.2
60 | 150.8 | 1488 | 9.54 | 9.71 | 12 | 11.1 | 667 | 669 | 0.086 | 0.558 | 0.564 | 63.3 | 22.2 | 1.26 | 6.4 | 0.96 | 0.55 | 33.8 | 18.1 | 1.2 | 3.09 | 10.9 | 1.9 | 1321 | 0.59 | 651 | 96.7 | 29.5 | 41.6 | 0.15 | 327 | 328 | 329 | 2.07 | -6674 | 4534 | 53.6 | 29.3
61 | 141.9 | 1491 | 8.41 | 8.48 | 10.5 | 9.59 | 667 | 669 | 0.079 | 0.481 | 0.483 | 63.7 | 22.3 | 1.61 | 6.06 | 0.87 | 0.46 | 34.6 | 18.4 | 0.99 | 2.8 | 10.8 | 1.89 | 1328 | 0.58 | 702 | 95.9 | 27 | 50 | 0.11 | 326 | 327 | 328 | 2 | -5179 | 4304 | 54 | 29
62 | 142 | 1492 | 8.37 | 8.44 | 10.5 | 9.59 | 667 | 669 | 0.082 | 0.475 | 0.479 | 64 | 21.4 | 1.71 | 6.19 | 0.95 | 0.49 | 34.9 | 18.3 | 1.01 | 2.8 | 10.9 | 1.99 | 1323 | 0.57 | 701 | 95.9 | 27.9 | 50.2 | 0.11 | 326 | 327 | 328 | 1.99 | -6531 | 4460 | 53.8 | 28.7
63 | 142 | 1490 | 8.59 | 8.45 | 10.7 | 9.61 | 667 | 669 | 0.081 | 0.488 | 0.486 | 63.2 | 21.3 | 1.57 | 6.42 | 0.86 | 0.47 | 35.1 | 17.8 | 1.02 | 2.9 | 11.2 | 1.93 | 1325 | 0.57 | 659 | 97.9 | 30.3 | 47.4 | 0.12 | 326 | 327 | 328 | 2.23 | -5105 | 4522 | 54.5 | 28.5
64 | 142 | 1492 | 8.53 | 8.51 | 10.7 | 9.73 | 667 | 669 | 0.084 | 0.49 | 0.49 | 62.9 | 22 | 1.58 | 6.3 | 0.85 | 0.39 | 34.1 | 18.1 | 0.98 | 2.84 | 11.4 | 1.91 | 1325 | 0.59 | 645 | 98.3 | 30.3 | 35.6 | 0.13 | 326 | 327 | 328 | 2.28 | -4062 | 4566 | 54.5 | 28.6
65 | 142 | 1490 | 8.46 | 7.99 | 10.5 | 9.28 | 667 | 669 | 0.084 | 0.487 | 0.481 | 62.8 | 23.2 | 1.68 | 6.43 | 0.97 | 0.51 | 32.3 | 17.5 | 1.02 | 3.06 | 12 | 1.87 | 1323 | 0.65 | 617 | 97.7 | 30 | 18.5 | 0.14 | 326 | 327 | 328 | 2.23 | -4210 | 4566 | 54.6 | 28.8
66 | 142 | 1493 | 8.45 | 8.01 | 10.6 | 9.25 | 667 | 669 | 0.083 | 0.492 | 0.479 | 62.9 | 22.2 | 1.68 | 5.96 | 0.89 | 0.71 | 35.3 | 18.2 | 0.91 | 2.72 | 10 | 2.05 | 1319 | 0.58 | 650 | 98 | 27.6 | 27.8 | 0.14 | 326 | 327 | 328 | 2.16 | -3094 | 4568 | 54.7 | 28.7
67 | 142 | 1490 | 8.27 | 8.12 | 10.4 | 9.27 | 667 | 669 | 0.087 | 0.488 | 0.486 | 62.8 | 22.4 | 1.72 | 6.36 | 0.82 | 0.42 | 35 | 17.9 | 1 | 2.8 | 10.3 | 2.01 | 1324 | 0.59 | 614 | 97.5 | 28.6 | 26.1 | 0.13 | 325 | 321 | 327 | 5.41 | -1265 | 4566 | 54.8 | 28.7
68 | 142 | 1493 | 8.2 | 8.22 | 10.3 | 9.32 | 667 | 669 | 0.081 | 0.51 | 0.506 | 63.1 | 22.5 | 1.75 | 6.6 | 0.83 | 0.46 | 34.6 | 18.2 | 1.03 | 2.7 | 9.98 | 1.97 | 1324 | 0.6 | 634 | 97.1 | 28.2 | 54.2 | 0.14 | 324 | 318 | 326 | 8.05 | 1102 | 4545 | 54.6 | 28.7
69 | 129.7 | 1482 | 7 | 7.1 | 8.64 | 7.75 | 684 | 687 | 0.053 | 0.481 | 0.469 | 62.9 | 22.3 | 1.74 | 6.56 | 0.86 | 0.5 | 33.5 | 18.8 | 1.08 | 2.83 | 10.3 | 1.95 | 1326 | 0.6 | 625 | 96.5 | 25 | 63.5 | 0.11 | 322 | 304 | 324 | 20.7 | 14117 | 4392 | 52.7 | 29.2
70 | 127.9 | 1489 | 6.71 | 6.79 | 8.36 | 7.54 | 667 | 669 | 0.02 | 0.548 | 0.541 | 63.4 | 22.1 | 1.69 | 7.05 | 0.83 | 0.47 | 34.7 | 18.7 | 0.95 | 2.64 | 9.51 | 1.99 | 1318 | 0.59 | 677 | 97.3 | 25.5 | 58.6 | 0.13 | 320 | 303 | 324 | 20.9 | 11637 | 4304 | 54.3 | 28.5
71 | 128 | 1490 | 6.62 | 6.68 | 8.23 | 7.45 | 667 | 669 | 0.018 | 0.541 | 0.539 | 63.3 | 23.3 | 1.65 | 6.66 | 0.8 | 0.47 | 34.2 | 18.1 | 1.02 | 2.64 | 9.84 | 1.97 | 1329 | 0.62 | 635 | 96.9 | 27.1 | 47.8 | 0.13 | 320 | 294 | 323 | 29.2 | 15637 | 4403 | 54.2 | 28.8
72 | 126.5 | 1491 | 6.48 | 6.51 | 8.1 | 7.37 | 679 | 681 | 0.024 | 0.529 | 0.537 | 62.9 | 22.5 | 1.69 | 6.44 | 0.85 | 0.56 | 35.4 | 18.3 | 0.92 | 2.68 | 9.29 | 2.05 | 1331 | 0.59 | 581 | 97.3 | 27.7 | 44.8 | 0.15 | 320 | 282 | 323 | 40.9 | 17639 | 4405 | 54 | 28.8
73 | 124 | 1490 | 6.41 | 6.23 | 7.92 | 6.98 | 697 | 699 | 0.023 | 0.513 | 0.524 | 63.1 | 21.9 | 1.75 | 6.35 | 1.15 | 0.61 | 34.9 | 18.1 | 1 | 2.95 | 9.96 | 1.93 | 1332 | 0.59 | 635 | 97.5 | 30.9 | 50.5 | 0.15 | 320 | 283 | 323 | 40 | 17895 | 4452 | 53.5 | 28.9
74 | 122.6 | 1492 | 6.34 | 6.14 | 7.77 | 6.8 | 696 | 698 | 0.021 | 0.505 | 0.513 | 62.4 | 22.4 | 1.7 | 6.55 | 0.94 | 0.49 | 34 | 18.2 | 1.02 | 2.97 | 10.4 | 1.87 | 1330 | 0.6 | 638 | 97.9 | 30.7 | 25.7 | 0.16 | 319 | 279 | 323 | 43.7 | 18594 | 4604 | 54.1 | 28.6

## G1R29
No of days | Total slurry flow | Reactor temp | Slurry mixer PDI A side | Slurry mixer PDI B side | Oxygen mixer PDI A side | Oxygen mixer PDI B side | HTHR IL SynGas Temp_A | HTHR IL SynGas Temp_B | HTHR Screen PDI | HTHR Tube PDI 82 | HTHR Tube PDI 85 | Slurry Concentration | CaO in slurry | MgO in slurry | Fe2O3 in slurry | Na2O in slurry | K2O in slurry | SiO2 in slurry | Al2O3 in slurry | TiO2 in slurry | NiO % in slurry | V2O5 in slurry | Ash in slurry | Slurry AFT | Base/ACID | Slurry Viscosity | 600 micron | 45 micron | Carbon | Cr203 | HTHR OL Temp_A | HTHR OL Temp_B | HTHR OL Temp_C | HTHR_OL_Temp_Range | HTHR_Leak_Flow | Extraction Gas Flow | Extraction Gas Analyser CO | Extraction Gas Analyser H2
1 | 95.5 | 1483 | 7.52 | 7.29 | 8.75 | 8.75 | 670 | 670 | 0.00131 | 0.287 | 0.283 | 61.8 | 23.9 | 1.722277 | 6.68922 | 0.9594088 | 0.4734884 | 32.49373 | 18.27001 | 1.010612 | 2.890002 | 10.29794 | 1.972277 | 1303.594 | 0.6487645 | 388.3859 | 97.06313 | 29.66151 | 48.33033 | 0.129999995 | 322 | 322 | 324 | 2.26 | -1984 | 4546 | -0.24 | 0.051
2 | 96 | 1476 | 8.37 | 8.23 | 9.63 | 9.63 | 669 | 670 | 0.0013 | 0.279 | 0.275 | 62.1 | 22 | 1.714819 | 6.256719 | 0.9424309 | 0.4999575 | 33.20156 | 18.10928 | 1.004609 | 2.880816 | 11.01677 | 2.033699 | 1308.431 | 0.6202257 | 518.375 | 97.05295 | 29.75187 | 15.83921 | 0.129999995 | 322 | 323 | 325 | 2.22 | -2773 | 4520 | -0.23 | 0.047
3 | 96 | 1478 | 8.37 | 8.19 | 9.61 | 9.61 | 669 | 670 | 0.00129 | 0.281 | 0.276 | 62.5 | 22.9 | 1.636328 | 6.021979 | 0.887092 | 0.495408 | 34.22793 | 17.81928 | 0.9824392 | 2.833281 | 11.36988 | 2.054566 | 1320.121 | 0.5928979 | 580.2995 | 97.89002 | 30.55458 | 16.73516 | 0.119999997 | 323 | 323 | 325 | 2.22 | -3258 | 4507 | -0.22 | 0.041
4 | 103 | 1482 | 9.27 | 9.62 | 10.7 | 10.7 | 670 | 670 | 0.00103 | 0.323 | 0.322 | 62.2 | 23 | 1.624618 | 6.013811 | 0.8646354 | 0.5175608 | 33.75904 | 18.05837 | 0.9776042 | 2.813029 | 11.01117 | 2.078359 | 1319.941 | 0.6050038 | 661.5052 | 98.25541 | 30.89376 | 26.93633 | 0.219999999 | 323 | 323 | 325 | 2.23 | -3069 | 4653 | -0.23 | 0.04
5 | 111 | 1484 | 11 | 11 | 12.7 | 12.7 | 669 | 670 | 0.00246 | 0.383 | 0.38 | 62.3 | 20.9 | 1.588663 | 6.103446 | 0.7781511 | 0.4672917 | 35.82851 | 17.93287 | 1.032908 | 2.674644 | 10.06425 | 2.205582 | 1317.224 | 0.5647149 | 736.3411 | 98.07113 | 30.45744 | 31.22422 | 0.150000006 | 324 | 324 | 326 | 2.27 | -3393 | 4733 | -0.24 | 0.041
6 | 112 | 1484 | 11.1 | 10.9 | 12.8 | 12.8 | 669 | 670 | 0.00379 | 0.394 | 0.39 | 63.1 | 23.8 | 1.49875 | 6.125573 | 0.6701736 | 0.3563802 | 37.01996 | 17.46553 | 1.059957 | 2.567561 | 9.579887 | 2.233368 | 1322.831 | 0.5555627 | 661.765625 | 97.02818 | 31.21815 | 50.8625 | 0.150000006 | 324 | 325 | 327 | 2.22 | -3368 | 4713 | 28.4 | 15.2
7 | 112 | 1486 | 10.7 | 10.5 | 12.4 | 12.4 | 669 | 670 | 0.00357 | 0.394 | 0.389 | 62.7 | 22.7 | 1.50059 | 5.944505 | 0.7159201 | 0.3859462 | 34.05504 | 18.81767 | 1.055408 | 2.637691 | 10.17826 | 2.156918 | 1315.8125 | 0.5901171 | 807.859375 | 96.64575 | 31.90264 | 30.81953 | 0.140000001 | 324 | 325 | 327 | 2.21 | -3313 | 4695 | 55.8 | 29.5
8 | 103 | 1471 | 9.41 | 9.56 | 10.8 | 10.8 | 685 | 687 | 0.00289 | 0.337 | 0.336 | 62.6 | 23.6 | 1.55072 | 5.760504 | 0.7882812 | 0.4720573 | 34.09764 | 19.52495 | 1.017865 | 2.4623 | 9.750512 | 2.213707 | 1304.558 | 0.5798813 | 718.8724 | 97.36842 | 32.31675 | 58.10859 | 0.129999995 | 324 | 324 | 326 | 2.23 | 3609 | 5047 | 53.8 | 30.1
9 | 114 | 1488 | 10.8 | 10.9 | 12.6 | 12.6 | 677 | 678 | 0.00356 | 0.416 | 0.417 | 62.5 | 22.6 | 1.517057 | 5.717665 | 0.7961892 | 0.4915712 | 34.81365 | 18.90438 | 0.9984288 | 2.392101 | 9.89013 | 2.216198 | 1306.756 | 0.5787635 | 691.4635 | 97.67509 | 31.25024 | 24.92266 | 0.150000006 | 324 | 325 | 327 | 2.31 | -4078 | 4564 | 55.2 | 29.5
10 | 125 | 1482 | 12.8 | 12.8 | 15 | 15 | 669 | 670 | 0.00384 | 0.524 | 0.518 | 62.9 | 23.7 | 1.568108 | 5.873932 | 0.757066 | 0.4700347 | 33.74904 | 19.0322 | 1.019965 | 2.48605 | 10.37661 | 2.154106 | 1312.291 | 0.5903467 | 589.9583 | 97.81458 | 29.86108 | 12.93203 | 0.140000001 | 326 | 326 | 328 | 2.31 | -3382 | 4640 | 55.6 | 29.5
11 | 125 | 1484 | 12.9 | 12.7 | 15.1 | 15.1 | 669 | 670 | 0.00491 | 0.542 | 0.543 | 64 | 23 | 1.6323 | 5.955477 | 0.7300434 | 0.4975521 | 33.39386 | 18.6281 | 1.052144 | 2.488394 | 10.59923 | 2.109271 | 1313.618 | 0.6062614 | 642.013 | 97.39193 | 29.64053 | 19.10547 | 0.200000003 | 326 | 326 | 328 | 2.27 | -3494 | 4682 | 55.9 | 29.6
12 | 125 | 1487 | 12.7 | 12.6 | 14.9 | 14.9 | 669 | 670 | 0.00434 | 0.545 | 0.544 | 62.9 | 20.6 | 1.673524 | 5.820425 | 0.7667361 | 0.5299479 | 35.00592 | 18.68205 | 1.076163 | 2.532925 | 10.67089 | 2.119983 | 1314.299 | 0.5599682 | 770.7005 | 97.19569 | 30.75349 | 22.54218 | 0.119999997 | 326 | 326 | 328 | 2.31 | -3318 | 4689 | 55.6 | 29.7
13 | 125 | 1490 | 12.6 | 12.4 | 14.9 | 14.9 | 669 | 670 | 0.00507 | 0.555 | 0.549 | 63 | 23 | 1.690981 | 5.777665 | 0.8145226 | 0.5162239 | 34.47842 | 19.5851 | 1.06921 | 2.564549 | 10.53503 | 2.078672 | 1316.536 | 0.5525354 | 783.5703125 | 97.08762 | 31.85123 | 21.4828 | 0.119999997 | 326 | 326 | 328 | 2.37 | -3280 | 4666 | 55.6 | 29.7
14 | 125 | 1492 | 12.7 | 12.5 | 14.9 | 14.9 | 669 | 670 | 0.0073 | 0.559 | 0.548 | 63.7 | 21.9 | 1.577986 | 5.681372 | 0.7557031 | 0.4495139 | 34.89108 | 19.20252 | 1.038655 | 2.459783 | 10.1854 | 2.03467 | 1311.409 | 0.5608 | 808.5 | 96.79306 | 32.0866 | 26.88082 | 0.140000001 | 326 | 326 | 328 | 2.35 | -3610 | 4662 | 55.8 | 29.7
15 | 125 | 1491 | 12.6 | 12.3 | 15 | 15 | 669 | 670 | 0.00545 | 0.561 | 0.548 | 63.6 | 23.8 | 1.595165 | 5.511875 | 0.7719618 | 0.4497917 | 36.40326 | 18.43003 | 0.9808941 | 2.160304 | 9.451033 | 2.039991 | 1309.682 | 0.5570087 | 796.2943 | 96.68421 | 31.3607 | 39.41603 | 0.140000001 | 326 | 327 | 329 | 2.41 | -3692 | 4642 | 56 | 29.5
16 | 125 | 1493 | 12.5 | 12.4 | 14.8 | 14.8 | 669 | 670 | 0.00851 | 0.554 | 0.547 | 64.2 | 24 | 1.613976 | 5.329314 | 0.8247222 | 0.460191 | 35.02089 | 18.80477 | 0.9700174 | 2.042977 | 9.3573 | 2.04 | 1318.585 | 0.5888734 | 803.0286 | 96.4891 | 29.67997 | 37.64629 | 0.119999997 | 326 | 327 | 329 | 2.49 | -3685 | 4622 | 55.9 | 29.5
17 | 125 | 1493 | 12.4 | 12.4 | 14.8 | 14.8 | 669 | 670 | 0.00709 | 0.555 | 0.547 | 64.1 | 24.8 | 1.503863 | 5.33197 | 0.7847916 | 0.4062066 | 34.6142 | 18.7578 | 0.9625261 | 2.127865 | 9.48908 | 2.105807 | 1318.489 | 0.5931258 | 781.34375 | 96.33209 | 28.82979 | 28.23091 | 0.119999997 | 326 | 327 | 329 | 2.45 | -3892 | 4626 | 55.9 | 29.5
18 | 125 | 1495 | 12.5 | 12.4 | 14.8 | 14.8 | 668 | 670 | 0.00745 | 0.547 | 0.545 | 64.1 | 24.6 | 1.58276 | 5.258203 | 0.8209636 | 0.4094792 | 33.70362 | 19.58333 | 0.9978646 | 2.289245 | 9.586537 | 1.973854 | 1321.948 | 0.5992136 | 728.2214 | 96.17722 | 28.9845 | 47.54414 | 0.129999995 | 326 | 327 | 329 | 2.46 | -3307 | 4617 | 55.9 | 29.5
19 | 125 | 1499 | 12.3 | 12.3 | 14.7 | 14.7 | 669 | 670 | 0.0104 | 0.544 | 0.55 | 64.1 | 22.8 | 1.686953 | 5.454505 | 0.8469792 | 0.4235417 | 33.59513 | 19.32594 | 1.015417 | 2.293776 | 9.467578 | 2.060182 | 1331.167 | 0.6116999 | 693.1849 | 96.1946 | 29.42709 | 25.73226 | 0.119999997 | 326 | 327 | 329 | 2.44 | -2914 | 4634 | 56.1 | 29.6
20 | 125 | 1500 | 12 | 12.1 | 14.4 | 14.4 | 668 | 670 | 0.012 | 0.535 | 0.543 | 63.7 | 22.8 | 1.620911 | 5.210443 | 0.9098437 | 0.4621615 | 34.83305 | 19.89273 | 0.9705729 | 2.360886 | 9.680937 | 2.102969 | 1325.177 | 0.5557202 | 706.901 | 95.8891 | 29.32118 | 25.65978 | 0.129999995 | 326 | 326 | 329 | 2.45 | -3207 | 4650 | 56 | 29.7
21 | 125 | 1499 | 12.2 | 11.9 | 14.5 | 14.5 | 668 | 670 | 0.0124 | 0.524 | 0.532 | 64.6 | 24.1 | 1.532517 | 5.314358 | 0.8600261 | 0.404566 | 33.72774 | 19.63157 | 0.9693576 | 2.366571 | 10.21727 | 2.037656 | 1322.247 | 0.5800351 | 726.5807 | 96.09264 | 29.69933 | 48.34142 | 0.119999997 | 326 | 326 | 328 | 2.5 | -3195 | 4683 | 56.2 | 29.7
22 | 125 | 1499 | 12.3 | 12 | 14.6 | 14.6 | 669 | 670 | 0.0109 | 0.528 | 0.534 | 63.9 | 25.3 | 1.485269 | 5.241927 | 0.850816 | 0.4145833 | 33.05073 | 19.34548 | 0.9330556 | 2.22862 | 10.15488 | 2.056172 | 1322.22 | 0.6125694 | 755.5677 | 96.83954 | 30.15188 | 44.91499 | 0.109999999 | 326 | 326 | 329 | 2.49 | -3438 | 4687 | 56.4 | 29.7
23 | 125 | 1500 | 12.3 | 11.8 | 14.6 | 14.6 | 669 | 670 | 0.0108 | 0.533 | 0.536 | 63.8 | 25 | 1.499384 | 5.237396 | 0.8124653 | 0.3740712 | 32.60932 | 19.05409 | 0.9645486 | 2.254557 | 10.30457 | 2.430347 | 1323.698 | 0.6284185 | 691.421875 | 96.91913 | 30.18333 | 30.91172 | 0.109999999 | 326 | 326 | 329 | 2.55 | -3339 | 4664 | 56.4 | 29.7
24 | 125 | 1500 | 12.2 | 11.7 | 14.6 | 14.6 | 668 | 670 | 0.0107 | 0.538 | 0.535 | 63.6 | 24.3 | 1.421727 | 5.574028 | 0.770868 | 0.3384549 | 32.47283 | 18.90244 | 0.9470313 | 2.315096 | 10.86003 | 2.485165 | 1327.433 | 0.6257093 | 691.8828125 | 96.41381 | 29.56829 | 66.93047 | 0.129999995 | 325 | 326 | 328 | 2.97 | -2342 | 4666 | 56.4 | 29.8
25 | 125 | 1502 | 11.9 | 11.4 | 14.3 | 14.3 | 669 | 670 | 0.0102 | 0.523 | 0.519 | 63.8 | 24.5 | 1.432179 | 5.578629 | 0.7692014 | 0.3599653 | 32.52629 | 18.91239 | 0.9246354 | 2.379896 | 11.68985 | 2.111788 | 1334.529 | 0.6171862 | 664.1615 | 96.67874 | 27.72469 | 33.76406 | 0.129999995 | 325 | 325 | 328 | 3.1 | -870 | 4534 | 52.6 | 27.9
26 | 125 | 1499 | 11.8 | 11.6 | 14.3 | 14.3 | 669 | 670 | 0.00906 | 0.526 | 0.517 | 64.2 | 24.8 | 1.451571 | 5.338576 | 0.7616146 | 0.3416319 | 33.03574 | 18.75148 | 0.9253993 | 2.370816 | 11.37816 | 3.313524 | 1333.082 | 0.6124873 | 730.5104 | 96.8126 | 26.16257 | 39.49375 | 0.119999997 | 325 | 325 | 328 | 3.23 | -850 | 4534 | 56.1 | 29.7
27 | 125 | 1501 | 12 | 11.7 | 14.4 | 14.4 | 668 | 670 | 0.0106 | 0.536 | 0.525 | 64 | 22.9 | 1.448403 | 5.434444 | 0.7629948 | 0.3475868 | 33.14845 | 18.92628 | 0.9567448 | 2.534514 | 11.40808 | 3.435356 | 1330.624 | 0.6012457 | 666.53125 | 96.92498 | 26.92959 | 69.92109 | 0.129999995 | 325 | 325 | 328 | 3.35 | -247 | 4553 | 56.2 | 29.7
28 | 125 | 1499 | 11.9 | 12.1 | 14.4 | 14.4 | 668 | 670 | 0.00986 | 0.54 | 0.528 | 64 | 22.6 | 1.534253 | 5.61908 | 0.7991406 | 0.3845399 | 32.81674 | 19.27724 | 1.018299 | 2.73967 | 11.82775 | 2.068403 | 1324.87 | 0.5849176 | 683.526 | 97.31457 | 28.25629 | 29.55937 | 0.119999997 | 324 | 325 | 328 | 3.48 | 232 | 4539 | 56 | 29.6
29 | 125 | 1500 | 11.9 | 12 | 14.3 | 14.3 | 668 | 670 | 0.00873 | 0.54 | 0.527 | 64 | 22.9 | 1.554774 | 5.98579 | 0.8053906 | 0.3853993 | 33.1582 | 18.93699 | 1.058333 | 2.629792 | 11.38294 | 2.072986 | 1321.385 | 0.591208 | 662.0677 | 97.29265 | 27.59712 | 23.96328 | 0.150000006 | 324 | 325 | 328 | 3.66 | 1108 | 4503 | 55.8 | 29.6
30 | 125 | 1499 | 11.8 | 11.9 | 14.2 | 14.2 | 668 | 670 | 0.00849 | 0.54 | 0.525 | 63.9 | 21.8 | 1.586536 | 6.041128 | 0.8505209 | 0.4305208 | 33.79515 | 19.05355 | 1.057005 | 2.43592 | 11.08149 | 2.113733 | 1314.273 | 0.5801186 | 652.487 | 96.87791 | 26.44035 | 37.17266 | 0.119999997 | 324 | 325 | 328 | 3.55 | 170 | 4488 | 55.8 | 29.5
31 | 125 | 1498 | 11.8 | 12 | 14.2 | 14.2 | 668 | 670 | 0.0129 | 0.536 | 0.533 | 63.5 | 22 | 1.640122 | 5.830547 | 0.8961285 | 0.4807205 | 33.98071 | 19.59533 | 1.048411 | 2.507066 | 10.97258 | 2.093238 | 1310.445 | 0.5622374 | 633.3359375 | 96.80907 | 26.40436 | 54.22813 | 0.150000006 | 325 | 325 | 328 | 3.24 | 770 | 4507 | 55.9 | 29.5
32 | 125 | 1497 | 12 | 12.2 | 14.4 | 14.4 | 668 | 670 | 0.0117 | 0.544 | 0.542 | 63.9 | 23.4 | 1.537969 | 5.801441 | 0.8386979 | 0.4378733 | 34.80476 | 18.35855 | 1.028637 | 2.711866 | 10.52677 | 2.031701 | 1319.365 | 0.5758923 | 678.15625 | 97.38445 | 27.76615 | 41.32734 | 0.180000007 | 325 | 325 | 328 | 3.06 | 2065 | 4496 | 55.6 | 29.4
33 | 125 | 1498 | 11.7 | 12.4 | 14 | 14 | 668 | 670 | 0.0153 | 0.538 | 0.544 | 63.9 | 23.6 | 1.495469 | 5.923394 | 0.7946702 | 0.3862847 | 35.13357 | 17.61111 | 1.012222 | 2.648915 | 10.13721 | 2.078915 | 1324.671 | 0.5964519 | 704.8411 | 96.87352 | 27.84694 | 23.68203 | 0.150000006 | 326 | 326 | 328 | 2.88 | 1665 | 4490 | 55.4 | 29.6
34 | 125 | 1499 | 11.7 | 12.2 | 14.1 | 14.1 | 668 | 670 | 0.0113 | 0.547 | 0.543 | 63.6 | 23 | 1.517561 | 5.922613 | 0.8459115 | 0.3952821 | 34.23236 | 18.78147 | 1.054531 | 2.525599 | 10.16946 | 2.130022 | 1326.697 | 0.5922023 | 681.7943 | 96.25535 | 27.36816 | 47.30547 | 0.140000001 | 325 | 326 | 328 | 2.89 | 2043 | 4494 | 55.5 | 29.4
35 | 125 | 1499 | 11.6 | 11.8 | 13.9 | 13.9 | 668 | 670 | 0.012 | 0.544 | 0.539 | 63.4 | 22.5 | 1.5775 | 5.732917 | 0.9458333 | 0.4502083 | 34.14604 | 19.57208 | 1.064583 | 2.515417 | 9.994791 | 2.065208 | 1321.708 | 0.5745464 | 638.5052 | 96.92548 | 27.95659 | 44.7099 | 0.119999997 | 325 | 326 | 328 | 2.91 | 3295 | 4497 | 55.9 | 29.4
36 | 125 | 1498 | 12.1 | 12 | 14.5 | 14.5 | 668 | 670 | 0.0119 | 0.546 | 0.542 | 64 | 22.1 | 1.550252 | 5.524549 | 0.940217 | 0.4569922 | 34.67407 | 19.95339 | 1.014887 | 2.468681 | 9.959848 | 2.103529 | 1317.627 | 0.5529455 | 685.8802 | 97.12111 | 27.78058 | 39.77344 | 0.119999997 | 325 | 326 | 328 | 2.9 | 4755 | 4498 | 55.9 | 29.3
37 | 125 | 1498 | 11.9 | 12.1 | 14.2 | 14.2 | 667 | 670 | 0.0117 | 0.548 | 0.542 | 64.1 | 22 | 1.470929 | 5.335912 | 0.7782726 | 0.3841233 | 35.77597 | 19.80825 | 0.9592882 | 2.33283 | 9.892126 | 2.171493 | 1318.299 | 0.5305767 | 672.724 | 96.68453 | 26.38711 | 41.54375 | 0.119999997 | 325 | 326 | 328 | 2.9 | 5514 | 4512 | 55.7 | 29.4
38 | 125 | 1498 | 11.9 | 11.9 | 14.3 | 14.3 | 668 | 670 | 0.0124 | 0.55 | 0.544 | 64 | 21.9 | 1.524306 | 5.457578 | 0.789566 | 0.385191 | 35.50314 | 19.63129 | 1.006719 | 2.335781 | 10.13895 | 2.172995 | 1326.506 | 0.5357784 | 700.4375 | 95.35129 | 25.45494 | 39.08125 | 0.140000001 | 325 | 326 | 328 | 2.85 | 6268 | 4511 | 55.7 | 29.3
39 | 125 | 1499 | 11.8 | 12.1 | 14.2 | 14.2 | 668 | 670 | 0.011 | 0.559 | 0.552 | 64.1 | 23.2 | 1.609063 | 5.767691 | 0.9159983 | 0.4407118 | 33.93481 | 19.72922 | 1.045338 | 2.468984 | 10.41259 | 2.039236 | 1322.887 | 0.5708284 | 644.8568 | 95.18413 | 25.63543 | 24.03125 | 0.119999997 | 325 | 326 | 328 | 2.64 | 7549 | 4498 | 55.7 | 29.4
40 | 125 | 1499 | 11.8 | 12.1 | 14.3 | 14.3 | 668 | 670 | 0.00894 | 0.571 | 0.561 | 63.9 | 23.2 | 1.693455 | 5.460347 | 0.9183941 | 0.4575695 | 33.873 | 19.92589 | 1.021641 | 2.250382 | 9.793846 | 1.946736 | 1314.234 | 0.5784524 | 643.9349 | 96.73048 | 26.42751 | 36.96719 | 0.100000001 | 326 | 326 | 328 | 2.41 | 11966 | 4497 | 55.8 | 29.4
41 | 125 | 1498 | 12 | 11.9 | 14.4 | 14.4 | 667 | 670 | 0.00917 | 0.569 | 0.558 | 63.9 | 23.4 | 1.720165 | 5.523429 | 0.9032292 | 0.4486198 | 33.95097 | 19.65747 | 1.036771 | 2.173299 | 9.828282 | 2.036858 | 1319.831 | 0.5829551 | 647.9453125 | 97.328 | 27.91144 | 25.14922 | 0.129999995 | 325 | 326 | 328 | 2.38 | 14598 | 4476 | 55.7 | 29.3
42 | 125 | 1498 | 11.9 | 12.3 | 14.3 | 14.3 | 668 | 670 | 0.0111 | 0.567 | 0.566 | 63.1 | 23.5 | 1.613377 | 6.015825 | 0.9151736 | 0.4230382 | 33.3094 | 19.45232 | 1.05697 | 2.312387 | 10.16409 | 2.134028 | 1321.078125 | 0.6019941 | 643.2292 | 97.50035 | 28.76572 | 24.31797 | 0.129999995 | 326 | 326 | 328 | 2.43 | 15546 | 4483 | 55.8 | 29.4
43 | 125 | 1498 | 12.1 | 12.4 | 14.5 | 14.5 | 668 | 670 | 0.0157 | 0.571 | 0.576 | 63.7 | 22.2 | 1.570069 | 5.731675 | 0.9385677 | 0.4315885 | 34.12761 | 19.54605 | 1.016267 | 2.265269 | 10.13003 | 2.142005 | 1321.839 | 0.5773974 | 614.6211 | 97.16635 | 27.44918 | 44.82266 | 0.129999995 | 326 | 326 | 328 | 2.42 | 17053 | 4507 | 55.6 | 29.5
44 | 125 | 1498 | 12.1 | 12.2 | 14.5 | 14.5 | 668 | 671 | 0.0168 | 0.562 | 0.574 | 64 | 23.4 | 1.551632 | 5.676675 | 0.853342 | 0.3916667 | 34.08775 | 19.1443 | 1.036762 | 2.47684 | 10.79448 | 2.053733 | 1322.619 | 0.5752605 | 643.9674 | 96.68961 | 27.39522 | 40.1875 | 0.119999997 | 325 | 325 | 328 | 2.91 | 19968 | 4551 | 55.8 | 29.6
45 | 125 | 1498 | 12.1 | 12.1 | 14.5 | 14.5 | 668 | 670 | 0.015 | 0.567 | 0.573 | 63.7 | 23.1 | 1.580547 | 5.702569 | 0.8376215 | 0.4113629 | 32.61786 | 18.9938 | 1.047786 | 2.658906 | 11.72764 | 2.176597 | 1319.625 | 0.6030664 | 714.7943 | 96.75983 | 27.84749 | 40.73906 | 0.180000007 | 324 | 324 | 327 | 3.6 | 20029 | 4641 | 56.1 | 29.5
46 | 125 | 1497 | 12.1 | 11.9 | 14.5 | 14.5 | 668 | 670 | 0.0141 | 0.566 | 0.57 | 63.9 | 24.1 | 1.511328 | 5.788438 | 0.7826997 | 0.3956337 | 31.25486 | 19.02339 | 0.9916927 | 2.890399 | 12.4582 | 2.219931 | 1317.084 | 0.6246685 | 656.2083 | 97.3772 | 27.7759 | 54.05469 | 0.129999995 | 324 | 324 | 327 | 3.6 | 20891 | 4675 | 56.4 | 29.5
47 | 104 | 1479 | 8.97 | 9.07 | 10.6 | 10.6 | 666 | 669 | 0.00978 | 0.429 | 0.432 | 63.8 | 24.1 | 1.447491 | 5.706571 | 0.8133334 | 0.3614496 | 32.07589 | 19.47177 | 0.9975868 | 2.993455 | 12.74773 | 2.109792 | 1321.512 | 0.5773804 | 661.8177 | 96.74891 | 27.93654 | 21.26953 | 0.119999997 | 322 | 323 | 326 | 3.86 | 26332 | 4622 | 55.7 | 29.4

## G1R31
No of days | Total slurry flow | Reactor temp | Slurry mixer PDI A side | Slurry mixer PDI B side | Oxygen mixer PDI A side | Oxygen mixer PDI B side | HTHR IL SynGas Temp_A | HTHR IL SynGas Temp_B | HTHR Screen PDI | HTHR Tube PDI 82 | HTHR Tube PDI 85 | Slurry Concentration | CaO in slurry | MgO in slurry | Fe2O3 in slurry | Na2O in slurry | K2O in slurry | SiO2 in slurry | Al2O3 in slurry | TiO2 in slurry | NiO % in slurry | V2O5 in slurry | Ash in slurry | Slurry AFT | Base/ACID | Slurry Viscosity | 600 micron | 45 micron | Carbon | Cr203 | HTHR OL Temp_A | HTHR OL Temp_B | HTHR OL Temp_C | HTHR_OL_Temp_Range | HTHR_Leak_Flow | Extraction Gas Flow | Extraction Gas Analyser CO | Extraction Gas Analyser H2
1 | 96 | 1494 | 7.32 | 7.94 | 8.85 | 8.14 | 670 | 668 | 8.24e-05 | 0.287 | 0.327 | 60.78211 | 24.08491 | 1.371521 | 5.748689 | 0.7124382 | 0.4924479 | 34.04726 | 18.8483 | 1.109145 | 2.247445 | 9.947507 | 2.225649 | 1315.672 | 0.600133 | 317.2578125 | 97.91072 | 30.196 | 48.33033 | 0.5102699 | 323 | 321 | 321 | 2.38 | 97370 | 4443 | -0.22 | 3.46
2 | 96 | 1500 | 7.38 | 7.91 | 8.9 | 8.08 | 670 | 668 | 0.00697 | 0.276 | 0.327 | 61.99099 | 23.53077 | 1.215651 | 5.045729 | 0.7443403 | 0.5427083 | 34.67259 | 19.24615 | 1.101615 | 2.335052 | 10.17181 | 2.268299 | 1325.044 | 0.5648674 | 473.6927 | 97.46493 | 29.9901 | 15.83921 | 0.4947509 | 323 | 321 | 321 | 2.44 | 95621 | 4374 | 29.2 | 17.3
3 | 96 | 1502 | 7.4 | 7.4 | 8.91 | 7.58 | 670 | 668 | 0.00972 | 0.276 | 0.318 | 61.74344 | 22.56159 | 1.196233 | 4.930599 | 0.8061024 | 0.6168837 | 34.95732 | 19.58382 | 1.093811 | 2.445816 | 10.3647 | 2.467691 | 1319.051 | 0.5412319 | 513.8984375 | 97.64327 | 30.4167 | 16.73516 | 0.3507462 | 323 | 321 | 321 | 2.41 | 55622 | 4321 | 55.7 | 29.1
4 | 103 | 1509 | 8.63 | 7.91 | 10.4 | 8.35 | 670 | 669 | 0.0103 | 0.324 | 0.36 | 61.71216 | 22.49248 | 1.16625 | 4.836146 | 0.7900261 | 0.5624913 | 34.85441 | 19.65852 | 1.091606 | 2.619306 | 10.51951 | 2.424462 | 1314.207 | 0.5367799 | 578.0885 | 97.76064 | 30.34534 | 26.93633 | 0.2686861 | 324 | 321 | 321 | 2.41 | -4618 | 4411 | 55.3 | 28.9
5 | 125 | 1513 | 11.9 | 11.4 | 14.5 | 12.5 | 671 | 669 | 0.0173 | 0.475 | 0.525 | 61.81024 | 22.61023 | 1.163802 | 5.08737 | 0.771632 | 0.516276 | 34.74993 | 19.52878 | 1.060851 | 2.663342 | 10.44617 | 2.50447 | 1318.095 | 0.5448056 | 568.513 | 97.72383 | 29.82807 | 31.22422 | 0.3106268 | 326 | 323 | 323 | 2.54 | -4935 | 4676 | 54.6 | 29.1
6 | 119 | 1505 | 11 | 10.9 | 13.4 | 11.8 | 669 | 668 | 0.0192 | 0.438 | 0.492 | 61.94482 | 23.11311 | 1.212118 | 5.411467 | 0.7362587 | 0.48625 | 34.68076 | 19.62107 | 1.068385 | 2.449158 | 9.841389 | 2.482439 | 1309.095 | 0.5591309 | 537.9323 | 97.88097 | 28.39983 | 50.8625 | 0.4124956 | 325 | 323 | 323 | 2.53 | -5242 | 4616 | 54.4 | 29.1
7 | 106 | 1504 | 9.49 | 8.63 | 11.3 | 9.21 | 670 | 668 | 0.0177 | 0.35 | 0.402 | 62.29945 | 23.51061 | 1.194835 | 5.50605 | 0.7246181 | 0.4792101 | 34.60028 | 19.53453 | 1.071597 | 2.343967 | 9.590017 | 2.578629 | 1309.379 | 0.5690521 | 607.6198 | 97.76239 | 27.69386 | 30.81953 | 0.4610156 | 324 | 322 | 322 | 2.49 | -5373 | 4733 | 54.7 | 29.1
8 | 106 | 1501 | 9.65 | 9 | 11.4 | 9.51 | 670 | 668 | 0.02 | 0.344 | 0.4 | 62.79891 | 23.68305 | 1.111736 | 5.301753 | 0.7299913 | 0.4945747 | 34.79372 | 19.55477 | 1.072995 | 2.364566 | 9.451024 | 2.591997 | 1311.916 | 0.5651436 | 691.1198 | 97.81372 | 28.20958 | 58.10859 | 0.3081 | 324 | 322 | 322 | 2.49 | -5307 | 4757 | 54.7 | 29
9 | 106 | 1503 | 9.37 | 8.93 | 11.3 | 9.5 | 670 | 668 | 0.0174 | 0.339 | 0.391 | 62.75234 | 24.14469 | 1.076259 | 5.025252 | 0.725408 | 0.5505035 | 35.07667 | 19.37071 | 1.058628 | 2.287335 | 9.334401 | 2.416484 | 1313.917 | 0.5679045 | 630.546875 | 97.57741 | 28.02431 | 24.92266 | 0.248351 | 324 | 322 | 322 | 2.43 | -4836 | 4736 | 54.4 | 29
10 | 106 | 1505 | 9.29 | 8.94 | 11.1 | 9.41 | 670 | 668 | 0.0178 | 0.333 | 0.383 | 62.23773 | 23.62247 | 1.13809 | 4.983064 | 0.7842969 | 0.5823524 | 35.3618 | 19.32207 | 1.078958 | 2.272812 | 9.513273 | 2.395434 | 1313.161 | 0.5579036 | 613.0911 | 97.88662 | 29.88955 | 12.93203 | 0.341086 | 324 | 322 | 322 | 2.47 | -5030 | 4719 | 53.8 | 29.1
11 | 106 | 1505 | 9.5 | 9.07 | 11.3 | 9.59 | 670 | 668 | 0.0138 | 0.334 | 0.378 | 60.90531 | 23.3672 | 1.24822 | 5.032917 | 0.7955903 | 0.5776042 | 34.64958 | 19.74668 | 1.118542 | 2.379028 | 9.768403 | 2.380825 | 1317.432 | 0.5587977 | 529.640625 | 98.51161 | 31.75146 | 19.10547 | 0.2974774 | 324 | 322 | 322 | 2.37 | -5593 | 4752 | 54.1 | 29.2
12 | 106 | 1505 | 9.4 | 9.03 | 11.3 | 9.51 | 670 | 668 | 0.0156 | 0.334 | 0.379 | 61.85617 | 23.21751 | 1.288273 | 5.348629 | 0.713507 | 0.5746875 | 33.97009 | 19.91675 | 1.082604 | 2.414852 | 10.0099 | 2.435356 | 1316.071 | 0.566544 | 582.138 | 98.29537 | 31.22187 | 22.54218 | 0.2732781 | 324 | 321 | 322 | 2.42 | -5021 | 4694 | 54.4 | 29.2
13 | 88.4 | 1486 | 6.73 | 6.71 | 7.92 | 6.67 | 672 | 670 | 0.0114 | 0.239 | 0.284 | 61.9245 | 22.85742 | 1.313646 | 5.158984 | 0.6753125 | 0.6509896 | 35.62703 | 19.23987 | 1.060391 | 2.264089 | 9.724818 | 2.382305 | 1320.292 | 0.5481466 | 615.5078125 | 98.0546 | 30.87838 | 21.4828 | 0.2858708 | 323 | 321 | 321 | 2.4 | 1856 | 4435 | 52 | 30.8
14 | 124 | 1513 | 11.6 | 11.4 | 14.3 | 12.6 | 671 | 669 | 0.0184 | 0.468 | 0.513 | 61.80963 | 23.56807 | 1.286693 | 5.045886 | 0.5959375 | 0.5728646 | 34.2244 | 19.46083 | 1.043281 | 2.389271 | 10.46651 | 2.42457 | 1318.015625 | 0.5677014 | 535.2995 | 97.78785 | 29.83118 | 26.88082 | 0.2672597 | 326 | 323 | 323 | 2.37 | -4903 | 4662 | 55.5 | 29.6
15 | 125 | 1520 | 12.3 | 12 | 15.1 | 13.3 | 670 | 669 | 0.023 | 0.479 | 0.534 | 63.34914 | 24.02588 | 1.246328 | 5.114254 | 0.5515798 | 0.5431163 | 33.60626 | 19.13061 | 1.044644 | 2.468776 | 10.94387 | 2.450382 | 1320.077 | 0.5853527 | 607.8073 | 96.99116 | 27.57002 | 39.41603 | 0.1792184 | 326 | 324 | 324 | 2.42 | -5770 | 4659 | 55.6 | 29.6
16 | 125 | 1522 | 12.7 | 12 | 15.5 | 13.2 | 670 | 668 | 0.025 | 0.481 | 0.536 | 63.43331 | 24.46908 | 1.23921 | 4.76217 | 0.5667708 | 0.5975087 | 33.52337 | 19.35021 | 1.031623 | 2.40171 | 10.74773 | 2.413472 | 1314.97 | 0.5868588 | 631.546875 | 96.77468 | 26.56174 | 37.64629 | 0.1877073 | 326 | 323 | 324 | 2.51 | -4944 | 4655 | 53.9 | 29.2
17 | 125 | 1520 | 12.7 | 12 | 15.6 | 13.2 | 670 | 669 | 0.025 | 0.479 | 0.532 | 62.56706 | 24.45264 | 1.300495 | 4.818099 | 0.5915625 | 0.5886198 | 33.73399 | 19.51875 | 1.010035 | 2.288195 | 10.35067 | 2.355286 | 1306.613 | 0.5851417 | 575.4557 | 97.58647 | 27.55137 | 28.23091 | 0.1974574 | 326 | 323 | 324 | 2.48 | -3757 | 4658 | 53.8 | 29.2
18 | 125 | 1523 | 12.8 | 11.9 | 15.6 | 13.2 | 670 | 669 | 0.0274 | 0.475 | 0.524 | 62.72818 | 24.07464 | 1.346128 | 4.730764 | 0.5424826 | 0.5630382 | 34.02298 | 19.9089 | 1.042144 | 2.272014 | 10.14472 | 2.3602 | 1320.257 | 0.5685787 | 587.3229 | 97.74616 | 26.93571 | 47.54414 | 0.2864894 | 326 | 323 | 324 | 2.44 | -4935 | 4650 | 53.7 | 29.3
19 | 125 | 1520 | 12.8 | 11.8 | 15.6 | 13.1 | 670 | 668 | 0.0261 | 0.472 | 0.515 | 63.19378 | 23.95716 | 1.288698 | 4.304514 | 0.5054601 | 0.5899566 | 33.75082 | 20.49707 | 1.079939 | 2.375234 | 10.17855 | 2.235009 | 1325.392 | 0.5538947 | 568.8932 | 97.35707 | 25.8801 | 25.73226 | 0.3383659 | 326 | 324 | 324 | 2.33 | -5215 | 4814 | 53.4 | 29.5
20 | 125 | 1519 | 12.6 | 12 | 15.4 | 13.2 | 670 | 668 | 0.0319 | 0.465 | 0.514 | 62.71099 | 23.80929 | 1.24467 | 4.10092 | 0.4724566 | 0.5762239 | 34.71554 | 20.49579 | 1.075408 | 2.268984 | 9.781085 | 2.174696 | 1320.927 | 0.5366017 | 532.546875 | 97.13374 | 26.86888 | 25.65978 | 0.4002561 | 326 | 323 | 324 | 2.45 | -5425 | 4810 | 53.4 | 29.3
21 | 125 | 1514 | 12.5 | 11.9 | 15.3 | 13.1 | 670 | 669 | 0.0328 | 0.463 | 0.51 | 62.86096 | 23.98903 | 1.259175 | 4.1048 | 0.4767882 | 0.5646181 | 36.01527 | 19.90345 | 1.070009 | 2.081311 | 9.118099 | 2.42796 | 1321.08 | 0.5333408 | 608.109375 | 97.53313 | 27.29641 | 48.34142 | 0.4004889 | 326 | 323 | 324 | 2.41 | -5443 | 4800 | 53.4 | 29.3
22 | 125 | 1512 | 12.3 | 11.8 | 15.1 | 13.1 | 670 | 669 | 0.034 | 0.465 | 0.512 | 62.43108 | 24.81686 | 1.233247 | 3.906936 | 0.5199305 | 0.5837674 | 36.31593 | 19.15779 | 1.065408 | 2.06901 | 8.866397 | 2.531259 | 1313.114 | 0.5493672 | 546.5951 | 97.53483 | 27.59557 | 44.91499 | 0.4116563 | 326 | 324 | 324 | 2.39 | -6122 | 4809 | 53.3 | 29.4
23 | 125 | 1507 | 12.4 | 11.9 | 15.1 | 13.1 | 670 | 669 | 0.0325 | 0.467 | 0.511 | 62.22509 | 24.52872 | 1.208438 | 4.411502 | 0.510816 | 0.6504861 | 35.84441 | 19.53615 | 1.064601 | 2.08099 | 8.736233 | 2.3425 | 1310.983 | 0.5546969 | 548.056 | 97.2786 | 27.38953 | 30.91172 | 0.3915208 | 326 | 324 | 324 | 2.37 | -5249 | 4804 | 53.3 | 29.4
24 | 125 | 1504 | 12.2 | 11.6 | 15 | 12.9 | 670 | 669 | 0.0352 | 0.464 | 0.51 | 62.08646 | 23.67662 | 1.216189 | 5.060174 | 0.5137934 | 0.6639844 | 35.47798 | 19.95971 | 1.074583 | 2.082786 | 8.818828 | 2.283507 | 1318.907 | 0.5508674 | 583.5443 | 97.48925 | 27.01562 | 66.93047 | 0.2998906 | 326 | 324 | 324 | 2.39 | -4752 | 4797 | 53.6 | 29.3
25 | 125 | 1505 | 12.3 | 11.6 | 15 | 12.8 | 670 | 669 | 0.0365 | 0.461 | 0.508 | 62.13646 | 22.91147 | 1.218394 | 4.859731 | 0.5713021 | 0.7202952 | 35.62116 | 20.13571 | 1.066215 | 2.202804 | 9.073004 | 2.183958 | 1315.865 | 0.5329029 | 569.5495 | 97.81345 | 28.31616 | 33.76406 | 0.3232731 | 326 | 324 | 324 | 2.36 | -5612 | 4786 | 53.2 | 29.4
26 | 125 | 1507 | 12.1 | 11.7 | 15 | 12.9 | 670 | 669 | 0.037 | 0.461 | 0.509 | 62.11211 | 23.6313 | 1.212413 | 5.057248 | 0.6199219 | 0.7074393 | 34.83417 | 20.17155 | 1.072986 | 2.17026 | 8.88671 | 2.227526 | 1315.140625 | 0.556866 | 530.734375 | 97.84138 | 27.14059 | 39.49375 | 0.3574942 | 326 | 324 | 324 | 2.38 | -5248 | 4767 | 53.5 | 29.2
27 | 125 | 1504 | 11.9 | 11.7 | 14.7 | 12.8 | 670 | 669 | 0.035 | 0.463 | 0.504 | 62.33753 | 23.70703 | 1.180052 | 5.354922 | 0.610816 | 0.6458854 | 34.55416 | 20.50362 | 1.118325 | 2.100113 | 8.754219 | 2.33342 | 1316.319 | 0.5607136 | 531.4089 | 97.56525 | 26.68548 | 69.92109 | 0.3086919 | 326 | 324 | 324 | 2.41 | -5313 | 4788 | 53.3 | 29.2
28 | 125 | 1499 | 12 | 11.6 | 14.8 | 12.8 | 670 | 585 | 0.0347 | 0.46 | 0.501 | 62.39156 | 23.10367 | 1.193776 | 5.400521 | 0.6183854 | 0.7055121 | 34.68069 | 20.58871 | 1.130781 | 2.182656 | 8.874583 | 2.268325 | 1311.548 | 0.5500314 | 527.2865 | 97.41745 | 26.16736 | 29.55937 | 0.4396469 | 285 | 324 | 283 | 40.5 | -6217 | 4803 | 46.7 | 25.7
29 | 125 | 1492 | 12 | 11.5 | 14.7 | 12.7 | 670 | 669 | 0.0353 | 0.456 | 0.497 | 62.6869 | 23.93966 | 1.196198 | 5.593073 | 0.6032292 | 0.6668576 | 33.85673 | 20.10879 | 1.110833 | 2.289028 | 9.084262 | 2.154575 | 1313.296875 | 0.5809939 | 557.8073 | 97.07219 | 25.42434 | 23.96328 | 0.3670979 | 326 | 324 | 324 | 2.35 | -5737 | 4792 | 53.5 | 29.3
30 | 125 | 1488 | 11.9 | 11.6 | 14.6 | 12.7 | 670 | 669 | 0.0346 | 0.459 | 0.499 | 62.57586 | 23.71778 | 1.180026 | 5.584436 | 0.5830295 | 0.6869705 | 33.82705 | 19.98181 | 1.095425 | 2.382639 | 9.356328 | 2.179366 | 1318.292 | 0.57832 | 536.7786 | 97.03303 | 25.95594 | 37.17266 | 0.3320539 | 326 | 324 | 324 | 2.32 | -5285 | 4792 | 53.7 | 29.2
31 | 125 | 1488 | 11.8 | 11.6 | 14.6 | 12.7 | 670 | 669 | 0.0332 | 0.465 | 0.501 | 62.26096 | 23.43088 | 1.184592 | 5.537257 | 0.5869965 | 0.6875955 | 33.85056 | 19.84523 | 1.076233 | 2.466068 | 9.779705 | 2.124687 | 1326.046875 | 0.5737842 | 504.15625 | 97.5178 | 26.19739 | 54.22813 | 0.2377276 | 326 | 324 | 324 | 2.32 | -6061 | 4800 | 53.7 | 29.2
32 | 125 | 1488 | 11.8 | 11.4 | 14.6 | 12.7 | 670 | 669 | 0.0355 | 0.464 | 0.499 | 62.51114 | 22.3259 | 1.189991 | 6.017387 | 0.5416753 | 0.6648438 | 34.02011 | 19.97196 | 1.087578 | 2.560234 | 10.10725 | 2.157543 | 1327.398 | 0.5580972 | 535.4036 | 97.36769 | 26.37452 | 41.32734 | 0.2011184 | 326 | 324 | 324 | 2.34 | -6311 | 4778 | 53.7 | 29.3
33 | 125 | 1490 | 11.8 | 11.2 | 14.6 | 12.5 | 670 | 669 | 0.0346 | 0.467 | 0.501 | 62.61477 | 20.84283 | 1.25888 | 5.929401 | 0.5659549 | 0.6460243 | 34.5493 | 20.27951 | 1.12454 | 2.703568 | 10.56923 | 2.07974 | 1330.274 | 0.5226335 | 573.4245 | 97.02714 | 25.53865 | 23.68203 | 0.1971053 | 326 | 324 | 324 | 2.34 | -6576 | 4770 | 53.7 | 29.2
34 | 125 | 1497 | 12 | 11.4 | 14.8 | 12.7 | 670 | 669 | 0.0369 | 0.467 | 0.507 | 62.46385 | 21.07813 | 1.349054 | 5.506467 | 0.569401 | 0.6631771 | 34.56923 | 20.34888 | 1.129991 | 2.64191 | 10.58241 | 2.014497 | 1342.28 | 0.5203786 | 566.96875 | 97.38319 | 25.37077 | 47.30547 | 0.1919531 | 326 | 324 | 324 | 2.38 | -6320 | 4771 | 53.5 | 29.1
35 | 125 | 1504 | 12.2 | 11.5 | 14.9 | 12.8 | 668 | 667 | 0.0367 | 0.473 | 0.513 | 62.59998 | 21.66428 | 1.346207 | 5.698681 | 0.5146875 | 0.6062934 | 34.1832 | 20.55385 | 1.143776 | 2.522595 | 10.14273 | 2.140391 | 1342.7 | 0.5338172 | 571.0833 | 97.2884 | 27.24425 | 44.7099 | 0.1992969 | 326 | 324 | 324 | 2.42 | -6083 | 4780 | 52.7 | 29.2
36 | 125 | 1508 | 12.2 | 11.5 | 14.9 | 12.8 | 670 | 669 | 0.0366 | 0.483 | 0.522 | 63.45273 | 22.08484 | 1.330026 | 5.674254 | 0.5199913 | 0.5992101 | 34.52423 | 20.29567 | 1.137014 | 2.39362 | 9.860868 | 2.539714 | 1335.412 | 0.5398498 | 590.5651 | 96.70755 | 27.77603 | 39.77344 | 0.2429687 | 326 | 324 | 324 | 2.46 | -6004 | 4855 | 52.4 | 29.3
37 | 125 | 1508 | 12.2 | 11.6 | 15 | 13 | 670 | 669 | 0.0388 | 0.484 | 0.526 | 63.51724 | 23.07138 | 1.302448 | 5.50428 | 0.524592 | 0.6145747 | 34.07301 | 20.0871 | 1.119227 | 2.358247 | 9.848802 | 2.631693 | 1332.305 | 0.5611007 | 609.8515625 | 96.42627 | 26.79082 | 41.54375 | 0.4084375 | 326 | 324 | 324 | 2.45 | -6153 | 4850 | 53 | 29.1
38 | 125 | 1502 | 12 | 11.7 | 14.8 | 13 | 670 | 669 | 0.0401 | 0.484 | 0.53 | 63.24966 | 23.05267 | 1.293012 | 5.486823 | 0.5253993 | 0.5832552 | 33.55839 | 20.36735 | 1.143759 | 2.413116 | 10.05027 | 2.252214 | 1333.618 | 0.5618566 | 587.421875 | 96.82209 | 26.76461 | 39.08125 | 0.4385937 | 327 | 324 | 324 | 2.47 | -6228 | 4837 | 52.7 | 29.1
39 | 125 | 1498 | 11.8 | 11.7 | 14.7 | 12.9 | 670 | 669 | 0.0431 | 0.479 | 0.529 | 63.03823 | 22.53825 | 1.315365 | 5.474826 | 0.5108246 | 0.5905816 | 33.57022 | 20.84437 | 1.12783 | 2.356293 | 9.972144 | 2.239219 | 1330.166 | 0.5478668 | 587.40625 | 97.49112 | 27.37478 | 24.03125 | 0.4360937 | 327 | 324 | 324 | 2.52 | -6528 | 4844 | 52.8 | 29
40 | 125 | 1493 | 11.9 | 11.7 | 14.7 | 12.9 | 670 | 669 | 0.0446 | 0.477 | 0.531 | 62.84771 | 22.14067 | 1.277865 | 5.258568 | 0.4954254 | 0.6453125 | 34.73673 | 20.66379 | 1.103837 | 2.32625 | 9.745972 | 2.222431 | 1326.626 | 0.5277087 | 565.4974 | 97.30034 | 27.14026 | 36.96719 | 0.4203899 | 327 | 324 | 324 | 2.62 | -5664 | 4866 | 53.3 | 29
41 | 125 | 1493 | 12.1 | 11.7 | 14.8 | 12.8 | 670 | 669 | 0.0472 | 0.481 | 0.544 | 62.48841 | 21.93013 | 1.281389 | 5.328255 | 0.5221528 | 0.6354167 | 35.01016 | 19.87465 | 1.115382 | 2.443194 | 10.3727 | 2.18546 | 1335.564 | 0.5303079 | 584.7708 | 97.5677 | 26.78233 | 25.14922 | 0.3690877 | 327 | 324 | 324 | 2.69 | -5855 | 4801 | 53.7 | 29
42 | 125 | 1500 | 11.9 | 11.6 | 14.7 | 12.7 | 674 | 673 | 0.0499 | 0.488 | 0.552 | 62.24232 | 22.30296 | 1.306962 | 5.555243 | 0.5186111 | 0.5794965 | 33.1564 | 19.49248 | 1.105417 | 2.659444 | 11.70379 | 2.120313 | 1342.929 | 0.5629926 | 525.4089 | 98.16684 | 27.36704 | 24.31797 | 0.2718014 | 327 | 324 | 324 | 2.67 | -6418 | 4685 | 53.9 | 29
43 | 125 | 1499 | 12.3 | 11.7 | 15 | 13 | 679 | 678 | 0.0488 | 0.488 | 0.543 | 62.38214 | 24.74879 | 1.220347 | 5.52145 | 0.4976302 | 0.5063194 | 31.85085 | 18.41559 | 1.03572 | 2.665599 | 12.05567 | 2.178689 | 1326.448 | 0.6333951 | 514.112 | 97.52391 | 26.60675 | 44.82266 | 0.2110156 | 327 | 324 | 324 | 2.6 | -5979 | 4809 | 53.5 | 29.2
44 | 125 | 1499 | 12.2 | 11.5 | 15 | 12.8 | 674 | 673 | 0.0436 | 0.495 | 0.54 | 62.11099 | 26.75603 | 1.145521 | 5.216337 | 0.5391319 | 0.5405382 | 31.31555 | 17.88166 | 0.9601215 | 2.603897 | 11.67403 | 2.274653 | 1318.153 | 0.6818059 | 528.1589 | 97.14177 | 26.30698 | 40.1875 | 0.1875 | 327 | 324 | 324 | 2.41 | -6265 | 4880 | 53.2 | 29.2
45 | 125 | 1504 | 12.1 | 11.5 | 14.9 | 12.8 | 669 | 668 | 0.0403 | 0.506 | 0.538 | 62.34536 | 26.17575 | 1.135417 | 5.021085 | 0.5499827 | 0.5539844 | 31.98856 | 17.87461 | 0.969184 | 2.638342 | 11.71631 | 2.251432 | 1321.615 | 0.6577743 | 529.8854 | 97.63958 | 27.71068 | 40.73906 | 0.1714063 | 327 | 324 | 324 | 2.41 | -6641 | 4870 | 53.2 | 29.2
46 | 125 | 1504 | 11.9 | 11.9 | 14.8 | 13.1 | 669 | 668 | 0.04 | 0.504 | 0.536 | 62.92581 | 25.9999 | 1.175929 | 5.288768 | 0.540816 | 0.4863108 | 31.22328 | 18.07745 | 1.002943 | 2.715069 | 12.06043 | 2.185121 | 1323.676 | 0.6657908 | 572.296875 | 97.80193 | 28.46736 | 54.05469 | 0.1719531 | 327 | 324 | 324 | 2.45 | -6720 | 4883 | 53.3 | 29.3
47 | 125 | 1502 | 12 | 12.1 | 14.8 | 13.3 | 669 | 668 | 0.0372 | 0.505 | 0.538 | 62.53055 | 25.71408 | 1.303385 | 5.451519 | 0.5070573 | 0.4883941 | 30.95601 | 18.33259 | 1.020773 | 2.76612 | 12.0201 | 2.123689 | 1329.83 | 0.6651731 | 590.7109375 | 97.90882 | 28.80444 | 21.26953 | 0.1832031 | 327 | 324 | 324 | 2.43 | -6030 | 4873 | 53.3 | 29.3
48 | 125 | 1504 | 12 | 12 | 14.9 | 13.3 | 669 | 668 | 0.0396 | 0.508 | 0.546 | 62.46992 | 25.58081 | 1.417413 | 5.730738 | 0.5443316 | 0.5512934 | 30.88335 | 18.30485 | 0.9962413 | 2.750026 | 11.73666 | 2.182309 | 1333.833 | 0.6740053 | 589.6589 | 97.6271 | 28.30609 | 30.41953 | 0.1946875 | 327 | 324 | 324 | 2.4 | -5534 | 4872 | 53.2 | 29.4
49 | 125 | 1506 | 11.9 | 12 | 14.8 | 13.3 | 669 | 668 | 0.0418 | 0.5 | 0.544 | 62.91573 | 25.91542 | 1.463724 | 5.744193 | 0.5923264 | 0.5677778 | 30.35468 | 18.15745 | 0.9938021 | 2.791328 | 11.89911 | 2.108724 | 1333.701 | 0.6925119 | 580.263 | 97.017 | 26.94128 | 29.95547 | 0.1833594 | 327 | 324 | 324 | 2.45 | -6033 | 4834 | 52.9 | 29.3
50 | 125 | 1505 | 11.9 | 12.2 | 14.8 | 13.4 | 669 | 668 | 0.0434 | 0.5 | 0.547 | 62.47102 | 26.08794 | 1.457014 | 5.702856 | 0.546276 | 0.5392448 | 30.6239 | 18.38619 | 1.019158 | 2.702161 | 11.59076 | 2.225391 | 1331.923 | 0.6862653 | 556.3255 | 97.32843 | 26.63364 | 34.54062 | 0.1951562 | 327 | 324 | 324 | 2.44 | -5296 | 4786 | 53.2 | 29.1
51 | 125 | 1506 | 11.9 | 12.2 | 14.7 | 13.4 | 669 | 668 | 0.043 | 0.5 | 0.545 | 62.54078 | 26.06641 | 1.407083 | 5.689635 | 0.530026 | 0.5132465 | 31.61556 | 18.60866 | 1.020799 | 2.498932 | 10.6825 | 2.392135 | 1336.213 | 0.667507 | 593.2265625 | 98.04084 | 28.00628 | 13.70078 | 0.2159375 | 327 | 324 | 324 | 2.47 | -6419 | 4813 | 53.3 | 29
52 | 125 | 1505 | 11.9 | 12.1 | 14.7 | 13.4 | 669 | 668 | 0.042 | 0.505 | 0.545 | 62.40203 | 26.14409 | 1.430556 | 5.684193 | 0.539184 | 0.4930295 | 31.72866 | 18.39734 | 1.019201 | 2.514366 | 10.50965 | 2.30954 | 1336.32 | 0.6704646 | 577.2318 | 97.94319 | 28.98324 | 8.700781 | 0.2126562 | 327 | 324 | 324 | 2.44 | -6178 | 4783 | 53.2 | 28.9
53 | 125 | 1507 | 11.9 | 12.1 | 14.8 | 13.4 | 669 | 668 | 0.0419 | 0.509 | 0.549 | 62.48555 | 25.55181 | 1.471536 | 5.765477 | 0.5270226 | 0.4924045 | 31.93759 | 18.45729 | 1.025391 | 2.52559 | 10.76099 | 2.314384 | 1328.793 | 0.6574889 | 559.849 | 97.45242 | 28.35988 | 14.6875 | 0.2173437 | 327 | 324 | 324 | 2.42 | -5848 | 4783 | 53.3 | 28.9
54 | 125 | 1508 | 11.8 | 12 | 14.7 | 13.3 | 669 | 668 | 0.0447 | 0.503 | 0.548 | 62.73685 | 25.1065 | 1.445443 | 5.717674 | 0.5000434 | 0.4692361 | 31.86282 | 19.01444 | 1.029193 | 2.463898 | 10.90635 | 2.307222 | 1326.843 | 0.6403615 | 599.1901 | 97.48191 | 28.16026 | 25.72266 | 0.20875 | 327 | 324 | 324 | 2.46 | -5478 | 4767 | 53 | 28.8
55 | 125 | 1508 | 11.6 | 11.9 | 14.4 | 13.2 | 669 | 669 | 0.0463 | 0.498 | 0.544 | 62.56695 | 25.689 | 1.449193 | 5.68566 | 0.5 | 0.4799826 | 30.94688 | 19.42975 | 1.058351 | 2.457014 | 10.79022 | 2.164236 | 1325.782 | 0.657215 | 537.5339 | 97.83184 | 28.27667 | 18.60234 | 0.19875 | 327 | 324 | 324 | 2.47 | -5878 | 4759 | 52.7 | 28.8
56 | 125 | 1507 | 11.7 | 11.7 | 14.5 | 13.1 | 669 | 669 | 0.043 | 0.499 | 0.542 | 61.83274 | 26.21536 | 1.482943 | 5.577977 | 0.486224 | 0.484592 | 31.30278 | 19.13869 | 1.061597 | 2.393307 | 10.37349 | 2.174375 | 1321.088 | 0.6649525 | 482.5104 | 97.51994 | 27.76243 | 23.45234 | 0.1965625 | 327 | 324 | 324 | 2.45 | -5729 | 4778 | 52.4 | 28.7
57 | 125 | 1509 | 11.8 | 12.4 | 14.6 | 13.6 | 669 | 669 | 0.0444 | 0.502 | 0.544 | 62.80969 | 26.42504 | 1.436484 | 5.526285 | 0.460842 | 0.4624392 | 32.01861 | 18.61129 | 1.044627 | 2.363845 | 10.1865 | 2.226918 | 1326.89 | 0.6639845 | 573.6198 | 97.27319 | 27.80432 | 26.77813 | 0.2178906 | 327 | 324 | 324 | 2.42 | -6301 | 4795 | 52.9 | 28.7
58 | 125 | 1508 | 11.8 | 12.6 | 14.7 | 13.9 | 669 | 669 | 0.0455 | 0.504 | 0.547 | 62.77036 | 26.58396 | 1.391467 | 5.528394 | 0.4637934 | 0.4530122 | 32.42833 | 18.31087 | 1.045399 | 2.361606 | 9.99553 | 2.25974 | 1333.609375 | 0.6646884 | 531.2083 | 97.42495 | 28.40796 | 27.4 | 0.2258594 | 327 | 324 | 324 | 2.46 | -6384 | 4798 | 52.9 | 28.7
59 | 125 | 1509 | 12 | 12.7 | 14.8 | 14 | 669 | 669 | 0.044 | 0.51 | 0.55 | 62.73685 | 25.48669 | 1.472066 | 5.71987 | 0.484566 | 0.4799566 | 32.89101 | 18.86226 | 1.053785 | 2.317075 | 9.76737 | 2.261007 | 1329.707 | 0.6370958 | 553.6015625 | 97.41183 | 29.30452 | 25.2152 | 0.2463866 | 327 | 324 | 325 | 2.42 | -5714 | 4826 | 53.1 | 28.6
60 | 125 | 1509 | 11.9 | 13 | 14.8 | 14.3 | 669 | 669 | 0.0463 | 0.51 | 0.554 | 63.58779 | 24.66787 | 1.486979 | 5.80947 | 0.5037674 | 0.475408 | 33.57806 | 18.93674 | 1.06079 | 2.253307 | 9.712491 | 2.161762 | 1326.086 | 0.6148975 | 610.5807 | 97.20075 | 28.36208 | 33.58659 | 0.2463038 | 327 | 324 | 325 | 2.45 | -5720 | 4832 | 53.6 | 28.5
61 | 125 | 1512 | 11.8 | 13.3 | 14.7 | 14.5 | 669 | 669 | 0.0473 | 0.512 | 0.554 | 63.32865 | 24.41109 | 1.487595 | 5.877665 | 0.53375 | 0.5205208 | 33.18912 | 18.82194 | 1.095937 | 2.334054 | 10.20354 | 2.121667 | 1322.706 | 0.6181978 | 598.8151 | 97.27146 | 26.65198 | 29.45608 | 0.2939853 | 327 | 324 | 325 | 2.49 | -5637 | 4816 | 53.7 | 28.5
62 | 125 | 1508 | 11.8 | 13.7 | 14.7 | 15 | 669 | 669 | 0.0468 | 0.505 | 0.551 | 62.99529 | 22.86679 | 1.5475 | 5.811146 | 0.5867101 | 0.5248003 | 32.95231 | 19.69634 | 1.140729 | 2.493542 | 10.87411 | 2.187283 | 1330.107 | 0.5825861 | 593.4818 | 97.55633 | 26.02765 | 14.10781 | 0.2980469 | 327 | 324 | 325 | 2.47 | -6542 | 4825 | 53.6 | 28.5
63 | 125 | 1504 | 11.8 | 13.8 | 14.8 | 15 | 669 | 669 | 0.0452 | 0.503 | 0.547 | 63.5344 | 23.16216 | 1.524844 | 5.40546 | 0.5794184 | 0.4646962 | 33.26374 | 19.69866 | 1.107057 | 2.482422 | 10.75622 | 2.156667 | 1338.766 | 0.5758626 | 566.4921875 | 97.05348 | 25.51803 | 19.72266 | 0.2867969 | 327 | 324 | 324 | 2.44 | -5600 | 4839 | 53.6 | 28.5
64 | 125 | 1502 | 11.8 | 13.8 | 14.7 | 15 | 669 | 669 | 0.047 | 0.506 | 0.55 | 63.28865 | 24.34593 | 1.49684 | 5.633993 | 0.5155035 | 0.5159115 | 32.77879 | 19.18442 | 1.103003 | 2.4225 | 10.49443 | 2.165564 | 1329.036 | 0.6125965 | 548.21875 | 96.81513 | 25.79211 | 29.93203 | 0.2733594 | 327 | 324 | 324 | 2.37 | -6240 | 4827 | 53.5 | 28.5
65 | 125 | 1503 | 11.8 | 13.9 | 14.7 | 15.1 | 669 | 669 | 0.0494 | 0.508 | 0.552 | 62.94464 | 24.40786 | 1.539931 | 5.736068 | 0.4916406 | 0.5561372 | 32.63803 | 19.19639 | 1.125365 | 2.380868 | 10.41253 | 2.318359 | 1329.359 | 0.618047 | 553.5573 | 97.39485 | 25.92622 | 39.94219 | 0.28125 | 326 | 324 | 324 | 1.61 | -4828 | 4810 | 53.4 | 28.6
66 | 125 | 1503 | 11.7 | 13.7 | 14.6 | 14.9 | 669 | 669 | 0.0488 | 0.513 | 0.555 | 63.28753 | 24.31582 | 1.393056 | 5.436684 | 0.4975868 | 0.3701215 | 33.81694 | 18.50399 | 1.138377 | 2.516962 | 10.44893 | 2.25171 | 1335.69 | 0.5988342 | 542.34375 | 97.23969 | 25.72211 | 36.51719 | 0.2853906 | 325 | 324 | 324 | 0.691 | -3598 | 4781 | 53.4 | 28.7
67 | 125 | 1504 | 11.8 | 13.7 | 14.7 | 15 | 669 | 669 | 0.05 | 0.522 | 0.566 | 62.85753 | 24.34846 | 1.321302 | 5.576155 | 0.5345399 | 0.3402257 | 34.10888 | 18.02993 | 1.109453 | 2.57033 | 10.50691 | 2.234627 | 1337.596 | 0.603225 | 567.2786 | 97.05748 | 26.21656 | 36.55547 | 0.2675 | 324 | 324 | 324 | 0.177 | -2200 | 4777 | 53.3 | 28.8
68 | 125 | 1504 | 11.7 | 13.6 | 14.5 | 14.8 | 669 | 669 | 0.0495 | 0.513 | 0.557 | 62.59461 | 25.02612 | 1.453585 | 5.580616 | 0.5399913 | 0.5580469 | 32.93747 | 18.47027 | 1.050095 | 2.388898 | 10.47086 | 2.267543 | 1341.614 | 0.6320955 | 518.1640625 | 97.13329 | 25.97407 | 41.51875 | 0.2592187 | 323 | 324 | 323 | 0.93 | -1019 | 4644 | 53.5 | 28.7
69 | 125 | 1503 | 11.7 | 13.7 | 14.6 | 14.9 | 669 | 669 | 0.0489 | 0.517 | 0.562 | 62.62102 | 24.97148 | 1.410278 | 5.402483 | 0.553776 | 0.5707812 | 33.44195 | 18.27397 | 1.045408 | 2.34467 | 10.48298 | 2.318316 | 1336.788 | 0.6237297 | 677.1875 | 96.98345 | 26.42213 | 41.96016 | 0.2813281 | 322 | 324 | 323 | 1.32 | -1681 | 4708 | 53.3 | 28.7
70 | 125 | 1503 | 11.5 | 13.6 | 14.4 | 14.8 | 669 | 669 | 0.0503 | 0.517 | 0.561 | 62.61206 | 25.04288 | 1.330929 | 5.591476 | 0.5653819 | 0.6151215 | 32.97826 | 18.05951 | 1.058377 | 2.363767 | 10.89569 | 2.344557 | 1327.036 | 0.6362426 | 673.349 | 97.0365 | 26.81969 | 18.79453 | 0.2582031 | 322 | 324 | 324 | 1.85 | -1536 | 4682 | 52.8 | 28.9
71 | 125 | 1503 | 11.5 | 13.7 | 14.4 | 14.9 | 669 | 669 | 0.0504 | 0.515 | 0.56 | 63.06886 | 25.5613 | 1.324609 | 5.843186 | 0.5600087 | 0.6615278 | 31.70309 | 18.32118 | 1.070781 | 2.389158 | 11.06457 | 2.395911 | 1319.093 | 0.6644603 | 634.453125 | 97.14523 | 25.52031 | 30.24766 | 0.2414062 | 322 | 324 | 324 | 1.62 | -1051 | 4705 | 52.5 | 28.9
72 | 125 | 1504 | 11.6 | 13.8 | 14.5 | 14.9 | 668 | 669 | 0.0513 | 0.519 | 0.563 | 62.56724 | 25.90947 | 1.343767 | 6.003333 | 0.564592 | 0.6124826 | 31.49292 | 18.19442 | 1.050833 | 2.579071 | 10.74891 | 2.454505 | 1320.757 | 0.6786537 | 658.8073 | 97.36043 | 25.31273 | 44.20781 | 0.2439062 | 322 | 324 | 323 | 1.7 | -906 | 4723 | 52.4 | 29
73 | 125 | 1505 | 11.8 | 13.9 | 14.7 | 15 | 669 | 669 | 0.0517 | 0.524 | 0.57 | 62.673 | 25.68077 | 1.490703 | 5.108273 | 0.5804601 | 0.5433854 | 32.93064 | 17.827 | 1.012205 | 1.715208 | 10.7876 | 2.471892 | 1323.427 | 0.6452326 | 615.9193 | 97.04099 | 25.39026 | 41.92266 | 0.2625 | 322 | 324 | 323 | 1.74 | 231 | 4728 | 52.6 | 28.9
74 | 125 | 1503 | 11.6 | 13.9 | 14.6 | 15.1 | 669 | 669 | 0.0489 | 0.524 | 0.563 | 63.0806 | 25.34672 | 1.509193 | 6.293099 | 0.5815625 | 0.5563802 | 32.72489 | 17.0606 | 1.084766 | 2.459193 | 11.06945 | 2.411537 | 1322.036 | 0.6740078 | 596.5417 | 96.73305 | 24.91365 | 59.48594 | 0.2746875 | 322 | 324 | 324 | 1.87 | 379 | 4734 | 52.7 | 29
75 | 125 | 1503 | 11.8 | 12.1 | 14.7 | 13.5 | 669 | 669 | 0.0492 | 0.525 | 0.568 | 63.35211 | 25.50594 | 1.508307 | 6.115286 | 0.6982813 | 0.5762761 | 32.41052 | 17.48227 | 1.037083 | 2.493802 | 10.76138 | 2.290651 | 1321.279 | 0.6755189 | 565.9349 | 97.16471 | 24.81188 | 62.93594 | 0.2653125 | 322 | 324 | 324 | 1.78 | 883 | 4728 | 52.3 | 28.9
76 | 122 | 1483 | 11.5 | 10.9 | 14.4 | 12.1 | 671 | 670 | 0.0473 | 0.496 | 0.541 | 63.04357 | 25.42451 | 1.632648 | 6.402127 | 0.6653993 | 0.5814757 | 32.58096 | 17.65205 | 1.02013 | 2.308672 | 10.33029 | 2.634462 | 1314.003 | 0.6771519 | 585.6432 | 97.23348 | 25.49211 | 25.84297 | 0.2942188 | 321 | 324 | 323 | 2.31 | 2643 | 4710 | 51.5 | 29.1

## G1R32
No of days | Total slurry flow | Reactor temp | Slurry mixer PDI A side | Slurry mixer PDI B side | Oxygen mixer PDI A side | Oxygen mixer PDI B side | HTHR IL SynGas Temp_A | HTHR IL SynGas Temp_B | HTHR Screen PDI | HTHR Tube PDI 82 | HTHR Tube PDI 85 | Slurry Concentration | CaO in slurry | MgO in slurry | Fe2O3 in slurry | Na2O in slurry | K2O in slurry | SiO2 in slurry | Al2O3 in slurry | TiO2 in slurry | NiO % in slurry | V2O5 in slurry | Ash in slurry | Slurry AFT | Base/ACID | Slurry Viscosity | 600 micron | 45 micron | Carbon | Cr2O3 | HTHR OL Temp_A | HTHR OL Temp_B | HTHR OL Temp_C | HTHR_OL_Temp_Range | HTHR_Leak_Flow | Extraction Gas Flow | Extraction Gas Analyser CO | Extraction Gas Analyser H2
1 | 117 | 1503 | 9.38 | 10.1 | 11.5 | 11.1 | 671 | 670 | 0.034 | 0.663 | 0.643 | 60.23904 | 24.89653 | 1.673446 | 6.792491 | 0.6942361 | 0.5568056 | 32.08264 | 17.94643 | 1.043759 | 2.478168 | 10.41256 | 2.265382 | 1313.383 | 0.6777284 | 269.5929 | 97.2125 | 27.71976 | 18.29605 | 0.3695395 | 324 | 322 | 322 | 2.26 | -3426 | 4566 | -0.053 | 3.19
2 | 125 | 1500 | 11.4 | 12.2 | 13.7 | 13.5 | 670 | 669 | 0.0343 | 0.718 | 0.693 | 60.8032 | 24.57891 | 1.695573 | 6.853255 | 0.7974305 | 0.6274827 | 32.14391 | 17.89593 | 1.041606 | 2.541293 | 10.40681 | 2.032778 | 1320.508 | 0.6764227 | 380.862 | 97.41747 | 28.55142 | 19.59198 | 0.3484786 | 325 | 323 | 323 | 2.19 | -4591 | 4695 | -0.041 | 3.47
3 | 125 | 1507 | 11.2 | 12.7 | 13.5 | 13.9 | 670 | 669 | 0.033 | 0.711 | 0.682 | 61.16081 | 23.97086 | 1.666042 | 7.031345 | 0.7886198 | 0.6369879 | 32.52174 | 17.76997 | 1.010851 | 2.594514 | 10.55555 | 1.977092 | 1321.479 | 0.6645645 | 479.9765625 | 97.51323 | 27.35813 | 29.025 | 0.2657812 | 325 | 323 | 323 | 2.21 | -5309 | 4663 | 12.9 | 8.56
4 | 125 | 1503 | 11.8 | 12.1 | 14 | 13.4 | 670 | 669 | 0.0316 | 0.736 | 0.69 | 61.3574 | 23.86489 | 1.637257 | 6.937925 | 0.7217101 | 0.5778993 | 33.10265 | 17.63648 | 1.004609 | 2.567847 | 10.48234 | 1.968411 | 1310.418 | 0.6520533 | 508.6171875 | 97.67434 | 26.95566 | 40.13828 | 0.2604688 | 325 | 323 | 323 | 2.15 | -4896 | 4693 | 53.2 | 29.2
5 | 125 | 1504 | 12.2 | 11.6 | 14.5 | 13.1 | 670 | 669 | 0.031 | 0.744 | 0.694 | 61.79474 | 24.51237 | 1.535564 | 7.302795 | 0.7138108 | 0.5400608 | 32.84546 | 17.16355 | 1.005399 | 2.608125 | 10.36517 | 2.031293 | 1310.519 | 0.6783299 | 539.474 | 97.331 | 29.06894 | 34.14375 | 0.2945313 | 326 | 324 | 324 | 2.03 | -4174 | 4728 | 53.5 | 29.2
6 | 125 | 1505 | 12.2 | 12.2 | 14.5 | 13.7 | 670 | 669 | 0.0284 | 0.756 | 0.698 | 62.50604 | 24.30375 | 1.575929 | 7.253108 | 0.725382 | 0.6410243 | 32.78505 | 17.17719 | 0.9954167 | 2.69526 | 10.48141 | 2.015634 | 1313.775 | 0.6770169 | 630.3542 | 97.03087 | 28.90416 | 31.47578 | 0.2946094 | 326 | 324 | 324 | 2.03 | -5025 | 4735 | 53.4 | 29.1
7 | 125 | 1505 | 12.1 | 11.9 | 14.4 | 13.4 | 670 | 669 | 0.0273 | 0.758 | 0.7 | 62.6193 | 23.46005 | 1.593177 | 7.056311 | 0.7291927 | 0.7184809 | 33.35466 | 17.44293 | 1.008377 | 2.680825 | 10.62994 | 1.926346 | 1309.546875 | 0.6477481 | 589.7421875 | 97.42154 | 29.77359 | 34.88359 | 0.3046875 | 326 | 324 | 324 | 2.12 | -3688 | 4750 | 53.6 | 29
8 | 125 | 1504 | 12 | 11.8 | 14.2 | 13.2 | 670 | 669 | 0.0297 | 0.743 | 0.696 | 62.03797 | 22.79425 | 1.550069 | 7.174201 | 0.7262066 | 0.619566 | 33.3706 | 17.43307 | 1.039149 | 2.688385 | 11.19704 | 1.969722 | 1311.756 | 0.6339217 | 628.5417 | 97.92237 | 31.69012 | 30.90391 | 0.2816406 | 326 | 324 | 324 | 2.22 | -3352 | 4751 | 53.6 | 29
9 | 125 | 1507 | 12.1 | 11.8 | 14.4 | 13.2 | 670 | 669 | 0.0302 | 0.745 | 0.702 | 62.27852 | 23.16199 | 1.563776 | 6.988134 | 0.687066 | 0.5325434 | 32.98584 | 17.36166 | 1.031615 | 2.746701 | 11.53287 | 2.012335 | 1312.699 | 0.6409902 | 637.5755 | 98.30117 | 31.37914 | 63.46719 | 0.2376562 | 326 | 324 | 324 | 2.26 | -3844 | 4739 | 53.8 | 29
10 | 125 | 1510 | 12.1 | 12.1 | 14.4 | 13.5 | 670 | 669 | 0.0315 | 0.75 | 0.705 | 62.16937 | 22.42051 | 1.506502 | 6.271805 | 0.7013715 | 0.5092361 | 33.34515 | 17.79651 | 1.028403 | 2.987387 | 12.05388 | 1.8377 | 1318.27 | 0.6020585 | 658.2786 | 98.31899 | 30.91816 | 30.22031 | 0.2199219 | 326 | 324 | 324 | 2.25 | -3700 | 4732 | 53.4 | 29.1
11 | 125 | 1509 | 11.8 | 11.9 | 14.1 | 13.4 | 670 | 669 | 0.0276 | 0.759 | 0.704 | 62.60831 | 22.46758 | 1.456875 | 6.17191 | 0.7131858 | 0.5016146 | 33.49922 | 17.54403 | 1.027005 | 3.031354 | 12.20643 | 1.80803 | 1320.637 | 0.6013254 | 650.8021 | 97.97417 | 30.30944 | 18.05156 | 0.2413281 | 326 | 324 | 324 | 2.2 | -3653 | 4713 | 53.7 | 29
12 | 125 | 1514 | 11.9 | 11.4 | 14.2 | 13 | 669 | 668 | 0.0297 | 0.751 | 0.702 | 62.33453 | 23.69064 | 1.541259 | 6.669792 | 0.6792535 | 0.5029948 | 32.51524 | 17.40622 | 1.004635 | 2.856276 | 11.61674 | 2.020252 | 1321.198 | 0.6496463 | 617.8984375 | 97.95102 | 30.7322 | 22.92734 | 0.2240625 | 326 | 324 | 324 | 2.11 | -4360 | 4701 | 53.6 | 28.9
13 | 125 | 1513 | 11.9 | 11.6 | 14.2 | 13.2 | 669 | 668 | 0.0299 | 0.752 | 0.702 | 62.00385 | 23.66364 | 1.589922 | 6.647248 | 0.6578385 | 0.5161805 | 33.58987 | 16.96857 | 0.9962153 | 2.749193 | 11.12906 | 2.020208 | 1323.717 | 0.6415488 | 599.1771 | 97.94683 | 31.53515 | 41.82578 | 0.23125 | 326 | 324 | 324 | 2.15 | -4338 | 4696 | 53.3 | 28.9
14 | 125 | 1514 | 11.8 | 11.4 | 14 | 13 | 669 | 668 | 0.0281 | 0.759 | 0.703 | 62.12362 | 23.90599 | 1.599184 | 6.384844 | 0.6384288 | 0.5092101 | 35.05189 | 16.96034 | 0.9800261 | 2.330703 | 10.34687 | 1.885825 | 1317.23 | 0.6234431 | 588.0390625 | 97.95915 | 30.36779 | 68.20781 | 0.2432031 | 326 | 324 | 324 | 2.2 | -4083 | 4702 | 53.5 | 28.9
15 | 125 | 1515 | 11.8 | 11.4 | 14.1 | 12.9 | 669 | 668 | 0.0304 | 0.756 | 0.705 | 62.07331 | 24.02082 | 1.573247 | 6.392361 | 0.6691493 | 0.5383507 | 34.40348 | 17.36718 | 0.975408 | 2.335955 | 10.38951 | 1.856042 | 1319.616 | 0.6293158 | 613.6276 | 97.86759 | 29.93962 | 78.125 | 0.2722656 | 326 | 324 | 324 | 2.2 | -4200 | 4679 | 53.6 | 28.9
16 | 125 | 1514 | 11.6 | 11.7 | 13.9 | 13.3 | 669 | 668 | 0.0295 | 0.756 | 0.704 | 62.78287 | 24.44984 | 1.608134 | 6.670946 | 0.6707986 | 0.5461892 | 33.71016 | 16.96865 | 0.9791927 | 2.613559 | 10.43334 | 2.125738 | 1314.788 | 0.6571277 | 618.362 | 97.48581 | 31.11464 | 64.88594 | 0.3055469 | 326 | 324 | 324 | 2.18 | -5023 | 4663 | 53.5 | 28.9
17 | 125 | 1515 | 11.8 | 11.6 | 14.1 | 13.2 | 669 | 668 | 0.0302 | 0.752 | 0.705 | 62.70771 | 24.49799 | 1.640156 | 6.78421 | 0.6737934 | 0.51625 | 33.64565 | 17.11733 | 1.003759 | 2.587639 | 10.14569 | 2.200504 | 1323.405 | 0.6589638 | 589.8854 | 97.48561 | 30.72197 | 30.46016 | 0.2467969 | 326 | 324 | 324 | 2.17 | -4802 | 4682 | 53.4 | 28.8
18 | 125 | 1517 | 11.8 | 11.8 | 14.1 | 13.3 | 670 | 669 | 0.0299 | 0.755 | 0.707 | 62.14133 | 23.97503 | 1.634401 | 6.887431 | 0.708342 | 0.500026 | 33.96231 | 17.5435 | 1.015382 | 2.60158 | 9.779609 | 1.981155 | 1333.385 | 0.6417453 | 606.1354 | 97.73616 | 29.5379 | 15.12969 | 0.2803906 | 326 | 324 | 324 | 2.17 | -5023 | 4677 | 53.5 | 28.9
19 | 125 | 1517 | 11.8 | 11.7 | 14.1 | 13.3 | 670 | 669 | 0.0286 | 0.757 | 0.706 | 62.47068 | 24.20242 | 1.719063 | 6.814332 | 0.7024132 | 0.5 | 33.88671 | 17.52905 | 1.014601 | 2.616771 | 9.654592 | 1.970017 | 1328.009 | 0.6473011 | 658.0234375 | 98.13775 | 30.16851 | 24.16719 | 0.2849219 | 326 | 324 | 324 | 2.17 | -5387 | 4752 | 53.1 | 28.9
20 | 125 | 1518 | 11.8 | 11.7 | 14.2 | 13.3 | 670 | 669 | 0.0289 | 0.761 | 0.71 | 62.01979 | 24.24474 | 1.684063 | 6.703976 | 0.6425 | 0.4724479 | 33.99523 | 17.52398 | 1.006215 | 2.623194 | 9.748246 | 1.974592 | 1321.571 | 0.6425026 | 607.3307 | 97.87067 | 30.02694 | 62.21016 | 0.2525 | 326 | 324 | 324 | 2.19 | -5392 | 4759 | 53.6 | 28
21 | 125 | 1523 | 11.7 | 11.6 | 14.1 | 13.3 | 670 | 669 | 0.0296 | 0.762 | 0.714 | 62.07021 | 23.85866 | 1.570391 | 6.375573 | 0.6238281 | 0.4813802 | 34.15073 | 18.38253 | 1.012986 | 2.529557 | 9.600061 | 2.062648 | 1312.635 | 0.6146058 | 602.6953125 | 97.31472 | 28.71256 | 37.38359 | 0.3019531 | 326 | 324 | 324 | 2.22 | -6016 | 4757 | 54 | 27
22 | 125 | 1518 | 11.7 | 11.5 | 14.1 | 13.2 | 670 | 669 | 0.0303 | 0.76 | 0.714 | 62.32268 | 23.86634 | 1.500113 | 5.979835 | 0.658342 | 0.5161458 | 34.04581 | 19.0745 | 1.058325 | 2.437951 | 9.363585 | 2.040451 | 1310.543 | 0.6002509 | 633.2995 | 97.40481 | 28.20423 | 62.41875 | 0.2544531 | 326 | 324 | 324 | 2.21 | -5637 | 4752 | 54 | 27
23 | 125 | 1518 | 11.9 | 11.5 | 14.3 | 13.2 | 670 | 669 | 0.0295 | 0.758 | 0.712 | 62.48237 | 23.74068 | 1.481632 | 5.999167 | 0.7304774 | 0.5734983 | 34.60518 | 18.87614 | 1.057005 | 2.326589 | 9.090468 | 2.019618 | 1316.889 | 0.5963779 | 634.9714 | 97.61189 | 28.58612 | 15.60156 | 0.2389062 | 326 | 324 | 324 | 2.23 | -5453 | 4751 | 53.9 | 27.1
24 | 125 | 1518 | 12 | 11.4 | 14.4 | 13.1 | 670 | 669 | 0.03 | 0.755 | 0.71 | 62.45393 | 23.58458 | 1.460035 | 5.991615 | 0.7899045 | 0.5772049 | 34.71315 | 18.94147 | 1.039227 | 2.350347 | 9.008706 | 2.08171 | 1322.691 | 0.5924495 | 639.763 | 97.72936 | 29.66041 | 16.62344 | 0.3230469 | 326 | 324 | 324 | 2.23 | -6132 | 4740 | 53.9 | 27.1
25 | 125 | 1514 | 12.2 | 11.6 | 14.5 | 13.2 | 670 | 669 | 0.0314 | 0.754 | 0.713 | 62.42227 | 24.85567 | 1.510512 | 6.153715 | 0.8313281 | 0.4709722 | 33.33465 | 18.67989 | 1.036207 | 2.456832 | 9.192908 | 2.003924 | 1327.352 | 0.6375442 | 657.3229 | 97.28522 | 29.65129 | 23.57734 | 0.2910938 | 326 | 324 | 324 | 2.27 | -5474 | 4748 | 53.6 | 26.9
26 | 125 | 1515 | 12 | 11.7 | 14.4 | 13.3 | 670 | 669 | 0.0311 | 0.756 | 0.712 | 63.37719 | 24.78295 | 1.683576 | 6.377127 | 0.9058594 | 0.4961892 | 33.30744 | 18.11333 | 1.003229 | 2.484965 | 9.495929 | 2.037135 | 1333.231 | 0.6532447 | 746.4271 | 96.58009 | 29.18153 | 16.17031 | 0.2735156 | 326 | 324 | 324 | 2.29 | -6282 | 4727 | 53.6 | 27
27 | 125 | 1517 | 12 | 11.4 | 14.4 | 13.2 | 670 | 669 | 0.0318 | 0.757 | 0.713 | 63.40375 | 24.30411 | 1.755755 | 6.485078 | 0.9673698 | 0.5168229 | 33.56511 | 18.09294 | 1.012995 | 2.392552 | 9.553646 | 2.37625 | 1325.413 | 0.6460692 | 709.7604 | 97.0672 | 29.07222 | 24.36328 | 0.3794531 | 326 | 324 | 324 | 2.3 | -6490 | 4726 | 53.6 | 27
28 | 125 | 1517 | 11.8 | 11.6 | 14.3 | 13.4 | 670 | 669 | 0.0314 | 0.757 | 0.712 | 63.0237 | 24.25229 | 1.995573 | 6.226719 | 0.9451563 | 0.4548177 | 33.89753 | 17.29052 | 0.9529688 | 2.664609 | 10.00164 | 2.097943 | 1322.704 | 0.649672 | 671.5729 | 97.42261 | 29.13663 | 39.30959 | 0.3855626 | 326 | 324 | 324 | 2.34 | -7017 | 4698 | 54.1 | 27.1
29 | 125 | 1514 | 11.9 | 11.5 | 14.3 | 13.2 | 670 | 669 | 0.0323 | 0.749 | 0.709 | 63.34135 | 23.40234 | 1.727743 | 6.229097 | 0.9906858 | 0.4508073 | 33.91389 | 17.68906 | 0.964592 | 2.709714 | 10.58524 | 2.011528 | 1314.647 | 0.6239719 | 709.599 | 97.58076 | 29.45732 | 38.94641 | 0.3193067 | 326 | 324 | 324 | 2.35 | -6606 | 4700 | 54.2 | 27
30 | 125 | 1517 | 11.8 | 11.4 | 14.2 | 13.1 | 670 | 669 | 0.0331 | 0.748 | 0.709 | 62.8288 | 23.44429 | 1.643134 | 6.263741 | 0.9662413 | 0.3793142 | 33.86021 | 17.1682 | 0.9745834 | 2.771502 | 11.23252 | 2.017587 | 1325.502 | 0.6287469 | 625.296875 | 97.49095 | 29.01273 | 9.718843 | 0.2782812 | 326 | 324 | 324 | 2.35 | -6826 | 4694 | 54 | 27
31 | 125 | 1522 | 11.9 | 11.4 | 14.4 | 13.3 | 670 | 669 | 0.0324 | 0.757 | 0.718 | 62.97443 | 23.09146 | 1.669957 | 6.142214 | 1.000538 | 0.4175347 | 32.14804 | 18.15014 | 1.012135 | 2.896979 | 12.17261 | 2.004028 | 1340.255 | 0.629926 | 636.59375 | 97.35603 | 28.17983 | 11.3 | 0.2244531 | 326 | 324 | 324 | 2.4 | -6580 | 4687 | 53.3 | 27.1
32 | 125 | 1523 | 11.7 | 11.4 | 14.2 | 13.3 | 670 | 669 | 0.033 | 0.756 | 0.717 | 62.61016 | 22.29428 | 1.720512 | 6.173125 | 1.041536 | 0.4545399 | 31.6308 | 18.75864 | 1.045347 | 3.078906 | 12.47776 | 1.945495 | 1345.392 | 0.6160032 | 591.2396 | 96.25969 | 28.04333 | 9.335156 | 0.1854688 | 326 | 324 | 324 | 2.45 | -6453 | 4685 | 53.8 | 27
33 | 125 | 1525 | 11.8 | 11.7 | 14.4 | 13.6 | 670 | 669 | 0.0348 | 0.758 | 0.721 | 62.96693 | 22.84804 | 1.756944 | 6.275651 | 1.001667 | 0.680408 | 31.51384 | 18.32254 | 1.053785 | 3.044062 | 13.1328 | 2.008889 | 1335.417 | 0.6398625 | 601.3932 | 95.95917 | 28.13374 | 13.46641 | 0.1853906 | 326 | 324 | 324 | 2.42 | -7207 | 4688 | 54.5 | 26.9
34 | 125 | 1522 | 11.9 | 11.8 | 14.4 | 13.7 | 670 | 669 | 0.0354 | 0.757 | 0.722 | 63.61154 | 23.64809 | 1.730043 | 5.354184 | 0.9341146 | 0.7053906 | 32.44752 | 17.88252 | 1.051606 | 2.820182 | 13.30287 | 2.016397 | 1328.171875 | 0.630027 | 708.3151 | 97.09754 | 27.35505 | 21.63125 | 0.1714063 | 326 | 324 | 324 | 2.47 | -5742 | 4704 | 54.6 | 26.9
35 | 125 | 1524 | 12.2 | 11.9 | 14.7 | 13.8 | 670 | 669 | 0.0357 | 0.757 | 0.726 | 62.95076 | 23.01473 | 1.68408 | 4.657292 | 0.8571267 | 0.4166667 | 35.39529 | 17.65698 | 1.011667 | 2.574401 | 11.51374 | 1.778602 | 1334.728 | 0.5665495 | 587.9765625 | 97.16731 | 27.27354 | 19.30391 | 0.17 | 326 | 324 | 324 | 2.5 | -5710 | 4705 | 53.9 | 27
36 | 125 | 1526 | 12 | 11.9 | 14.5 | 13.8 | 670 | 669 | 0.037 | 0.762 | 0.729 | 62.995 | 23.10072 | 1.611719 | 4.712135 | 0.8575955 | 0.4138021 | 35.65256 | 17.73904 | 1.022179 | 2.515495 | 11.13079 | 1.816111 | 1353.249 | 0.5641213 | 567.151 | 96.71556 | 27.64234 | 18.57578 | 0.185625 | 326 | 324 | 324 | 2.53 | -8018 | 4877 | 53.9 | 27.1
37 | 125 | 1525 | 12.1 | 11.9 | 14.7 | 13.7 | 670 | 669 | 0.0375 | 0.758 | 0.726 | 63.80846 | 24.18887 | 1.649731 | 4.370165 | 0.8899479 | 0.4621181 | 34.89931 | 18.02873 | 1.023203 | 2.386024 | 10.88885 | 2.074184 | 1354.26 | 0.584988 | 609.6484375 | 96.87188 | 27.95194 | 16.12578 | 0.2463281 | 326 | 324 | 324 | 2.51 | -7278 | 4883 | 54.3 | 27
38 | 125 | 1525 | 11.7 | 11.7 | 14.3 | 13.6 | 670 | 669 | 0.0361 | 0.759 | 0.726 | 63.3861 | 24.6324 | 1.696927 | 4.235616 | 0.8624479 | 0.4723872 | 34.94903 | 18.02621 | 1.012214 | 2.299931 | 10.60503 | 2.130503 | 1342.18 | 0.5908741 | 628.7474 | 97.74296 | 27.0673 | 26.38281 | 0.2749219 | 326 | 324 | 324 | 2.54 | -5900 | 4868 | 53.8 | 27.1
39 | 125 | 1525 | 11.8 | 11.5 | 14.3 | 13.5 | 670 | 669 | 0.0346 | 0.764 | 0.723 | 62.90169 | 25.31611 | 1.656267 | 4.303481 | 0.811684 | 0.426276 | 34.11692 | 17.72532 | 1.036163 | 2.346927 | 11.07701 | 2.166945 | 1340.003 | 0.614879 | 598.0755 | 97.91495 | 26.9551 | 25.59063 | 0.3324219 | 326 | 324 | 324 | 2.51 | -7688 | 4871 | 53.9 | 27
40 | 125 | 1523 | 11.8 | 11.5 | 14.4 | 13.4 | 670 | 669 | 0.0348 | 0.758 | 0.723 | 63.50682 | 24.69207 | 1.635434 | 4.849062 | 0.8129948 | 0.400842 | 33.93774 | 17.40431 | 1.033802 | 2.444028 | 11.56678 | 2.121675 | 1343.674 | 0.6184225 | 666.921875 | 96.48886 | 29.13969 | 19.2 | 0.3404688 | 326 | 324 | 324 | 2.52 | -7013 | 4860 | 53.4 | 27.1
41 | 125 | 1521 | 12 | 11.5 | 14.5 | 13.4 | 670 | 669 | 0.0349 | 0.756 | 0.721 | 62.82982 | 24.02049 | 1.643785 | 5.164123 | 0.8675087 | 0.4083854 | 33.47774 | 17.3465 | 1.06375 | 2.580582 | 12.20473 | 2.058707 | 1350.289 | 0.6187228 | 535.4193 | 96.16358 | 28.85992 | 26.56875 | 0.370625 | 326 | 324 | 324 | 2.52 | -6695 | 4871 | 53.9 | 27.1
42 | 125 | 1520 | 12.3 | 11.6 | 14.7 | 13.4 | 670 | 669 | 0.0369 | 0.752 | 0.724 | 63.19714 | 24.3045 | 1.682934 | 4.629497 | 0.8723958 | 0.4483333 | 33.68424 | 17.36116 | 1.043238 | 2.551649 | 12.18609 | 2.12947 | 1339.679 | 0.6131405 | 584.5859375 | 97.15105 | 26.96738 | 16.91406 | 0.3384375 | 326 | 323 | 324 | 2.61 | -5216 | 4861 | 53.3 | 27.2
43 | 125 | 1522 | 11.8 | 12 | 14.4 | 13.8 | 670 | 669 | 0.0381 | 0.753 | 0.727 | 62.77143 | 24.59914 | 1.682405 | 4.319696 | 0.826276 | 0.4515972 | 34.26263 | 17.4293 | 1.018437 | 2.456562 | 11.70537 | 2.21467 | 1323.566 | 0.6047978 | 542.6693 | 96.99183 | 28.31832 | 20.42344 | 0.2810156 | 326 | 323 | 324 | 2.62 | -6867 | 4878 | 54.2 | 26.9
44 | 125 | 1520 | 12.3 | 12 | 14.8 | 13.8 | 670 | 669 | 0.0379 | 0.756 | 0.729 | 63.17685 | 24.81461 | 1.64546 | 4.293246 | 0.8192101 | 0.4254427 | 34.13726 | 17.62725 | 1.035373 | 2.388507 | 11.59978 | 2.177656 | 1318.409 | 0.6060234 | 617.2135 | 97.46461 | 28.03142 | 16.63984 | 0.2633594 | 326 | 324 | 324 | 2.61 | -6555 | 4866 | 54.1 | 27
45 | 125 | 1520 | 11.8 | 11.9 | 14.3 | 13.7 | 670 | 669 | 0.0381 | 0.753 | 0.727 | 62.83617 | 25.01271 | 1.396632 | 4.300582 | 0.8575347 | 0.4567448 | 33.90154 | 17.84227 | 1.030009 | 2.382413 | 11.29112 | 2.219132 | 1314.386 | 0.6068199 | 557.6171875 | 97.68366 | 26.02931 | 22.74297 | 0.27125 | 326 | 324 | 324 | 2.58 | -4737 | 4872 | 54.1 | 27
46 | 125 | 1519 | 12 | 12.4 | 14.6 | 14.2 | 670 | 669 | 0.0377 | 0.753 | 0.728 | 63.00604 | 24.81172 | 1.326285 | 4.415009 | 0.8532118 | 0.4677865 | 34.22968 | 17.65292 | 1.020816 | 2.340868 | 11.34208 | 2.239167 | 1316.916 | 0.6024944 | 574.7604 | 97.32242 | 25.34928 | 20.57266 | 0.2773438 | 326 | 324 | 324 | 2.57 | -4486 | 4878 | 54.2 | 27.1
47 | 125 | 1520 | 12.1 | 12.4 | 14.7 | 14.2 | 670 | 669 | 0.037 | 0.757 | 0.729 | 63.38208 | 24.90584 | 1.570408 | 4.332951 | 0.7917014 | 0.4530208 | 34.08205 | 17.61445 | 1.014609 | 2.394306 | 11.65869 | 2.231615 | 1325.345 | 0.6081056 | 630.71875 | 97.14426 | 25.65568 | 28.84297 | 0.2648438 | 326 | 324 | 324 | 2.54 | -4197 | 4868 | 53.9 | 27.1
48 | 125 | 1522 | 11.8 | 12.4 | 14.4 | 14.2 | 670 | 669 | 0.0363 | 0.762 | 0.73 | 62.85682 | 24.77164 | 1.596753 | 4.784792 | 0.8021788 | 0.4845486 | 33.13144 | 17.76794 | 1.042951 | 2.469879 | 11.91336 | 2.274323 | 1325.261 | 0.624537 | 587.9661 | 96.20246 | 25.92337 | 21.60781 | 0.2479687 | 326 | 324 | 324 | 2.51 | -5178 | 4876 | 54.3 | 27
49 | 125 | 1522 | 12 | 12.2 | 14.5 | 13.9 | 670 | 669 | 0.0328 | 0.763 | 0.729 | 63.10576 | 24.71567 | 1.662891 | 5.528003 | 0.8215712 | 0.4716233 | 31.99305 | 18.00221 | 1.051589 | 2.474592 | 12.01127 | 2.538151 | 1313.639 | 0.6503783 | 522.2057 | 95.41619 | 25.65986 | 20.65937 | 0.2796094 | 326 | 324 | 324 | 2.58 | -4585 | 4847 | 53.6 | 27.1
50 | 125 | 1520 | 11.6 | 12.2 | 14.2 | 14 | 670 | 669 | 0.0356 | 0.757 | 0.73 | 62.80096 | 24.8454 | 1.644037 | 5.475694 | 0.8229948 | 0.4638108 | 32.46016 | 17.8988 | 1.034627 | 2.475399 | 11.64341 | 2.493307 | 1314.758 | 0.6470055 | 557.3151 | 96.82823 | 26.05148 | 22.8 | 0.3277344 | 326 | 324 | 324 | 2.54 | -4474 | 4849 | 54.4 | 26.9
51 | 125 | 1519 | 11.5 | 11.5 | 14 | 13.6 | 670 | 669 | 0.04 | 0.755 | 0.736 | 63.11734 | 25.55995 | 1.645191 | 5.349609 | 0.8637326 | 0.49375 | 32.89494 | 17.84226 | 1.039991 | 2.396536 | 10.74933 | 2.281528 | 1319.832 | 0.6549647 | 556.3671875 | 97.5287 | 26.69659 | 19.60391 | 0.3392969 | 326 | 324 | 324 | 2.65 | -5316 | 4844 | 53.9 | 27
52 | 125 | 1518 | 11.4 | 11.9 | 14 | 13.8 | 667 | 666 | 0.0421 | 0.76 | 0.747 | 63.30742 | 25.82726 | 1.709896 | 5.381936 | 0.9442621 | 0.5742621 | 33.21181 | 18.23675 | 1.049184 | 2.209115 | 9.635026 | 2.376849 | 1317.405 | 0.6559827 | 570.9245 | 97.12827 | 26.34099 | 31.29375 | 0.3458594 | 326 | 323 | 324 | 2.7 | -4908 | 4852 | 54.1 | 26.9
53 | 125 | 1514 | 11.6 | 12 | 14.2 | 13.8 | 665 | 664 | 0.0406 | 0.758 | 0.739 | 62.9068 | 24.87675 | 1.760512 | 5.9077 | 0.9418142 | 0.5718142 | 33.74078 | 18.66587 | 1.059983 | 2.067231 | 9.146007 | 2.414332 | 1306.498 | 0.6370065 | 544.3646 | 97.00059 | 25.99818 | 24.39453 | 0.3678906 | 326 | 323 | 324 | 2.59 | -3937 | 4878 | 54.5 | 26.8
54 | 125 | 1512 | 11.4 | 11.9 | 13.9 | 13.7 | 665 | 664 | 0.0394 | 0.754 | 0.733 | 62.77766 | 24.40399 | 1.755616 | 6.050217 | 0.8271875 | 0.4663715 | 34.93369 | 18.62233 | 1.041632 | 2.012491 | 8.664809 | 2.430182 | 1304.602 | 0.6136416 | 587.974 | 97.31806 | 26.59154 | 27.31094 | 0.3641406 | 326 | 323 | 324 | 2.64 | -3558 | 4867 | 54.5 | 26.9
55 | 125 | 1512 | 11.5 | 12.5 | 14 | 14.3 | 665 | 664 | 0.043 | 0.754 | 0.742 | 62.56331 | 24.03081 | 1.785738 | 5.737092 | 1.002092 | 0.5051302 | 36.51648 | 17.87284 | 1.006259 | 1.966276 | 8.340521 | 2.282049 | 1314.583 | 0.5968141 | 584.4765625 | 97.68659 | 27.79344 | 39.21328 | 0.3557813 | 326 | 323 | 324 | 2.73 | -3687 | 4876 | 53.7 | 27.2
56 | 125 | 1511 | 11.5 | 12.8 | 14 | 14.5 | 665 | 664 | 0.0435 | 0.758 | 0.744 | 62.75448 | 24.38717 | 1.753672 | 5.886554 | 1.111042 | 0.5285677 | 35.78385 | 17.69986 | 0.980842 | 2.018906 | 8.583377 | 2.144227 | 1314.481 | 0.6181452 | 601.4453125 | 96.9505 | 28.13764 | 37.07656 | 0.3972656 | 326 | 323 | 324 | 2.73 | -4522 | 4888 | 53.2 | 27.2
57 | 125 | 1508 | 11.4 | 13.2 | 14 | 14.9 | 665 | 664 | 0.0403 | 0.756 | 0.736 | 62.85932 | 24.50346 | 1.616215 | 5.828906 | 0.9280989 | 0.5076302 | 35.33849 | 17.9408 | 0.9654254 | 2.127422 | 8.965972 | 2.067127 | 1309.388 | 0.615439 | 609.1927 | 96.6945 | 27.8579 | 49.85234 | 0.3942969 | 326 | 324 | 324 | 2.68 | -5113 | 4869 | 52.9 | 27.2
58 | 125 | 1514 | 11.6 | 12.1 | 14.1 | 13.9 | 665 | 664 | 0.0393 | 0.76 | 0.739 | 62.28511 | 24.05073 | 1.683689 | 5.710191 | 0.9084288 | 0.549132 | 35.53289 | 18.09654 | 0.9508246 | 2.159948 | 9.093594 | 1.998715 | 1310.538 | 0.6028218 | 556.0807 | 95.77952 | 26.82833 | 38.81484 | 0.4527344 | 326 | 324 | 324 | 2.61 | -5070 | 4876 | 53.2 | 27.2
59 | 123 | 1504 | 11.4 | 11.1 | 13.8 | 12.7 | 664 | 661 | 0.0381 | 0.738 | 0.714 | 62.53448 | 24.44491 | 1.649462 | 5.760512 | 0.9161892 | 0.5278385 | 35.50844 | 17.91492 | 0.9537934 | 2.086528 | 8.999765 | 1.968446 | 1309.082 | 0.6123696 | 568.2448 | 95.31472 | 26.98064 | 32.69453 | 0.3714062 | 326 | 324 | 324 | 2.65 | -1575 | 4835 | 53.7 | 27.1
60 | 117 | 1505 | 8.02 | 8.07 | 9.79 | 8.96 | 672 | 670 | 0.0445 | 0.751 | 0.73 | 62.50154 | 24.60312 | 1.605402 | 5.870417 | 0.9076794 | 0.4915914 | 35.45802 | 17.88003 | 0.9776273 | 2.02463 | 8.903883 | 2.037416 | 1311.369 | 0.6163637 | 574.1458 | 97.30846 | 28.24932 | 58.83805 | 0.3197852 | 324 | 321 | 322 | 3.04 | -1194 | 4843 | -0.21 | 0.056
61 | 117 | 1516 | 11.7 | 9.9 | 13.9 | 11.1 | 666 | 663 | 0.0484 | 0.901 | 0.877 | 62.21964 | 23.93778 | 1.638611 | 5.980417 | 0.9243055 | 0.4948611 | 35.30153 | 18.37917 | 0.9943056 | 2.077778 | 8.976944 | 2.140694 | 1318.694 | 0.6031271 | 518.6786 | 97.22847 | 28.84042 | 53.28875 | 0.3815625 | 326 | 323 | 324 | 3.33 | -4692 | 4841 | -0.21 | 0.06
62 | 117 | 1513 | 11.7 | 10.3 | 13.8 | 11.6 | 665 | 662 | 0.0568 | 0.898 | 0.879 | 62.19393 | 23.27111 | 1.671944 | 6.090417 | 0.9409722 | 0.4981944 | 35.14486 | 18.87917 | 1.010972 | 2.131111 | 9.050278 | 2.244028 | 1326.028 | 0.5900361 | 495.5357 | 97.14514 | 29.43042 | 44.31875 | 0.4540625 | 326 | 323 | 324 | 3.47 | -4259 | 4817 | -0.21 | 0.069
63 | 104 | 1508 | 11.3 | 11 | 13.5 | 12.1 | 665 | 662 | 0.0651 | 0.894 | 0.88 | 61.97703 | 23.07589 | 1.731299 | 6.218785 | 1.000498 | 0.5137731 | 35.13361 | 18.77761 | 1.006209 | 2.132402 | 9.062384 | 2.143782 | 1316.218 | 0.5925304 | 461.6868 | 97.39855 | 30.33727 | 35.34875 | 0.5265625 | 327 | 323 | 324 | 3.5 | -4974 | 4870 | -0.21 | 0.077
64 | 116 | 1508 | 11.5 | 10.9 | 13.6 | 12 | 665 | 662 | 0.073 | 0.9 | 0.887 | 62.00659 | 22.82426 | 1.724818 | 6.20803 | 0.9588802 | 0.4656857 | 36.2347 | 18.10192 | 1.008394 | 2.168932 | 8.984132 | 1.941927 | 1305.996 | 0.5814738 | 553.1015625 | 97.75862 | 29.7018 | 27.68148 | 0.5946679 | 327 | 323 | 324 | 3.68 | -3090 | 4852 | -0.2 | 8.45
65 | 116 | 1509 | 11.2 | 10.7 | 13.4 | 11.8 | 665 | 662 | 0.0748 | 0.902 | 0.885 | 62.1501 | 23.12281 | 1.655512 | 6.155278 | 0.8401909 | 0.3947135 | 36.41784 | 17.70106 | 1.043741 | 2.259054 | 9.136728 | 1.947587 | 1311.611 | 0.5831575 | 605.5703125 | 97.9904 | 29.24 | 23.81875 | 0.6410115 | 327 | 323 | 324 | 3.67 | -2857 | 4833 | 27.7 | 22.1
66 | 116 | 1505 | 10.6 | 10.1 | 12.7 | 11.2 | 665 | 663 | 0.0717 | 0.881 | 0.864 | 61.89677 | 23.35832 | 1.617865 | 6.077543 | 0.84 | 0.3999913 | 35.95286 | 17.82197 | 1.059974 | 2.228655 | 9.347466 | 2.016684 | 1323.319 | 0.5889274 | 606.6198 | 98.14397 | 29.59575 | 24.76953 | 0.6011867 | 326 | 323 | 324 | 3.54 | -3893 | 4814 | 54.1 | 26.8
67 | 116 | 1504 | 10.6 | 10.3 | 12.8 | 11.6 | 665 | 663 | 0.0781 | 0.881 | 0.869 | 62.22461 | 22.15698 | 1.625981 | 5.864349 | 0.8721441 | 0.4183681 | 37.23947 | 18.04685 | 1.041632 | 2.225998 | 9.236589 | 1.96809 | 1326.576 | 0.5492446 | 633.375 | 97.96969 | 29.67732 | 43.88281 | 0.5678885 | 324 | 320 | 323 | 3.68 | -2808 | 4794 | 54.6 | 26.8
68 | 115 | 1502 | 10.6 | 10.2 | 12.7 | 11.3 | 664 | 663 | 0.0836 | 0.895 | 0.877 | 62.3681 | 21.65422 | 1.716649 | 5.938663 | 0.9145313 | 0.4399653 | 37.13006 | 100.6064 | 1.047587 | 2.440634 | 9.485356 | 1.910686 | 1311.105 | 0.2209478 | 610.1432 | 97.55651 | 30.79603 | 21.13281 | 0.5433651 | 324 | 321 | 323 | 3.51 | -2050 | 4771 | 54.7 | 26.7
69 | 112 | 1507 | 10.7 | 9.89 | 12.7 | 11 | 664 | 663 | 0.0874 | 0.901 | 0.875 | 62.17867 | 22.24276 | 1.787483 | 6.030061 | 1.002648 | 0.4813281 | 35.89525 | 115.1191 | 1.047804 | 2.52408 | 9.72783 | 1.896432 | 1311.839 | 0.2074433 | 609.901 | 97.59528 | 30.22416 | 15.92031 | 0.5687744 | 323 | 320 | 323 | 3.31 | -1127 | 4799 | 54.8 | 26.7
70 | 112 | 1506 | 10.3 | 9.57 | 12.3 | 10.7 | 665 | 663 | 0.0893 | 0.893 | 0.861 | 62.17685 | 22.45898 | 1.706302 | 5.900425 | 1.049974 | 0.5098958 | 34.9081 | 17.78045 | 1.015035 | 2.611554 | 10.91789 | 1.804149 | 1313.537 | 0.5888914 | 642.2474 | 98.04189 | 29.31813 | 26.46016 | 0.4370227 | 323 | 320 | 323 | 3.25 | -1373 | 4772 | 54.4 | 26.8
71 | 112 | 1507 | 10.2 | 9.45 | 12.2 | 10.5 | 664 | 663 | 0.0962 | 0.885 | 0.85 | 62.52852 | 21.97386 | 1.674488 | 5.840295 | 1.064462 | 0.5267622 | 34.73263 | 17.55203 | 0.99625 | 2.769896 | 11.54489 | 1.865964 | 1323.103 | 0.5833209 | 575.2083 | 97.95854 | 29.87015 | 30.77031 | 0.2539757 | 323 | 319 | 323 | 3.85 | -736 | 4652 | 54 | 26.8
72 | 111 | 1507 | 10.2 | 9.48 | 12.3 | 10.5 | 665 | 663 | 0.1002 | 0.883 | 0.845 | 62.10409 | 21.57806 | 1.689175 | 5.80125 | 1.088359 | 0.5194184 | 34.61209 | 17.87364 | 0.9892101 | 2.802144 | 11.78555 | 1.781146 | 1341.869 | 0.5736567 | 630.3099 | 97.82384 | 31.04834 | 19.45 | 0.2083893 | 324 | 320 | 323 | 3.93 | -1358 | 4591 | 54.5 | 26.8
73 | 110 | 1511 | 10 | 9.38 | 12.1 | 10.3 | 665 | 663 | 0.0998 | 0.896 | 0.848 | 62.44229 | 22.35163 | 1.713759 | 6.016241 | 1.008941 | 0.4876476 | 33.9686 | 18.05055 | 1.036719 | 2.633299 | 11.50656 | 1.883811 | 1331.619 | 0.5951881 | 643.7421875 | 97.93418 | 30.42584 | 15.08281 | 0.1878849 | 324 | 320 | 323 | 3.75 | -806 | 4593 | 53.9 | 26.9
74 | 110 | 1507 | 10.1 | 9.4 | 12.1 | 10.4 | 665 | 195 | 0.1055 | 0.893 | 0.852 | 62.11399 | 22.76483 | 1.716198 | 5.845113 | 0.9361111 | 0.4923958 | 33.62663 | 18.21588 | 1.015642 | 2.528151 | 11.65261 | 1.948116 | 1318.3 | 0.6007521 | 619.7839 | 98.16924 | 30.65536 | 19.94766 | 0.2000973 | 104 | 320 | 103 | 217 | -621 | 1270 | 15.7 | 22.6
75 | 110 | 1509 | 10.1 | 9.65 | 12.2 | 10.7 | 665 | 172 | 0.113 | 0.901 | 0.866 | 62.40833 | 22.6493 | 1.70921 | 5.730955 | 0.9026649 | 0.5059722 | 34.04218 | 18.22485 | 0.9722656 | 2.510651 | 11.56293 | 1.839167 | 1319.71875 | 0.5916325 | 606.6042 | 97.45243 | 30.93779 | 24.65 | 0.1883676 | 93.2 | 321 | 92.7 | 228 | -163 | 1095 | 13.8 | 22.4
76 | 110 | 1508 | 10.1 | 9.26 | 12.1 | 10.4 | 665 | 149 | 0.1162 | 0.897 | 0.859 | 62.93125 | 23.83604 | 1.614366 | 5.626814 | 0.8920052 | 0.5415451 | 34.01263 | 17.68526 | 0.9686111 | 2.502387 | 11.08261 | 1.98875 | 1314.608 | 0.6172951 | 620.4193 | 97.5739 | 29.52181 | 37.52109 | 0.1713199 | 82.3 | 320 | 81.9 | 238 | -1532 | 920 | 12 | 22.2
77 | 110 | 1503 | 9.09 | 8.7 | 10.8 | 9.56 | 662 | 135 | 0.106 | 0.847 | 0.813 | 62.19198 | 23.84225 | 1.51316 | 5.25579 | 1.018194 | 0.5429948 | 32.62899 | 17.92519 | 0.9246702 | 2.776354 | 12.37694 | 2.16171 | 1328.257 | 0.6249632 | 614.34375 | 98.59275 | 29.5482 | 30.19531 | 0.2057031 | 75.8 | 320 | 75.4 | 245 | 9077 | 814 | 10.9 | 22.1
78 | 110 | 1513 | 11.4 | 11.3 | 13.8 | 12.8 | 668 | 641 | 0.0455 | 0.782 | 0.748 | 62.71445 | 23.56582 | 1.631797 | 5.480616 | 1.012413 | 0.5102604 | 32.80633 | 18.30337 | 0.9667274 | 2.760234 | 11.74947 | 2.11829 | 1334.77 | 0.6183394 | 601.4102 | 98.49079 | 31.59741 | 41.5875 | 0.2469531 | 75.8 | 320 | 75.4 | 245 | 9077 | 814 | 10.9 | 22.1
79 | 110 | 1513 | 11.4 | 11.3 | 13.8 | 12.8 | 668 | 641 | 0.0455 | 0.782 | 0.748 | 62.79945 | 24.18316 | 1.744418 | 5.779904 | 0.9708681 | 0.486033 | 32.37014 | 18.50588 | 0.9777865 | 2.630417 | 11.08389 | 2.027535 | 1325.036 | 0.6395748 | 636.1263 | 98.14258 | 30.19914 | 34.28653 | 0.2903906 | 75.8 | 320 | 75.4 | 245 | 9077 | 814 | 10.9 | 22.1

## G1R33
No of days | Total slurry flow | Reactor temp | Slurry mixer PDI A side | Slurry mixer PDI B side | Oxygen mixer PDI A side | Oxygen mixer PDI B side | HTHR IL SynGas Temp_A | HTHR IL SynGas Temp_B | HTHR Screen PDI | HTHR Tube PDI 82 | HTHR Tube PDI 85 | Slurry Concentration | CaO in slurry | MgO in slurry | Fe2O3 in slurry | Na2O in slurry | K2O in slurry | SiO2 in slurry | Al2O3 in slurry | TiO2 in slurry | NiO % in slurry | V2O5 in slurry | Ash in slurry | Slurry AFT | Base/ACID | Slurry Viscosity | 600 micron | 45 micron | Carbon | Cr203 | HTHR OL Temp_A | HTHR OL Temp_B | HTHR OL Temp_C | HTHR_OL_Temp_Range | HTHR_Leak_Flow | Extraction Gas Flow | Extraction Gas Analyser CO | Extraction Gas Analyser H2
1 | 104 | 1494 | 9.05 | 8.42 | 11.1 | 9.25 | 684 | 684 | 0.0308 | 0.652 | 0.601 | 61.03185 | 23.54268 | 1.673194 | 6.266328 | 0.8857725 | 0.472934 | 33.54406 | 17.36294 | 1.014618 | 2.716484 | 11.19044 | 2.113898 | 1314.086 | 0.60340952 | 487 | 97.70227 | 29.7205 | 10.6 | 0.45 | 323 | 321 | 322 | 2.54 | 1920 | 4752 | -0.22 | 0.284
2 | 125 | 1500 | 13 | 12.2 | 15.8 | 13.5 | 670 | 668 | 0.0302 | 0.804 | 0.751 | 62.01573 | 23.36604 | 1.680582 | 6.354279 | 0.9684722 | 0.4861806 | 32.94399 | 17.26734 | 1.047543 | 2.945625 | 11.56841 | 1.940694 | 1315.298 | 0.597497193 | 531 | 97.15225 | 27.31802 | 56 | 0.34 | 326 | 323 | 324 | 2.49 | -2470 | 4631 | -0.095 | 14
3 | 125 | 1499 | 13.2 | 13.1 | 15.9 | 14.3 | 670 | 668 | 0.0258 | 0.81 | 0.753 | 62.27016 | 23.52517 | 1.735313 | 6.279705 | 0.864974 | 0.4929861 | 33.40297 | 17.19175 | 1.047804 | 2.852969 | 11.21499 | 1.800226 | 1316.618 | 0.610320627 | 548 | 97.56592 | 27.39411 | 37.1 | 0.26 | 326 | 323 | 324 | 2.67 | -2971 | 4634 | -0.087 | 31.2
4 | 125 | 1499 | 13 | 13.3 | 15.8 | 14.6 | 670 | 668 | 0.0259 | 0.802 | 0.716 | 62.31052 | 22.90604 | 1.752969 | 6.41059 | 0.8092882 | 0.5107726 | 33.75569 | 17.23569 | 0.9871007 | 2.785894 | 11.45655 | 1.841328 | 1315.921 | 0.604221645 | 533 | 97.89564 | 26.87206 | 31.2 | 0.3 | 326 | 323 | 324 | 2.71 | -3190 | 4631 | 28.9 | 30.3
5 | 125 | 1500 | 12.5 | 13.4 | 15.4 | 14.6 | 670 | 668 | 0.0316 | 0.698 | 0.626 | 61.71445 | 23.95173 | 1.72026 | 6.744418 | 0.7511024 | 0.4770573 | 32.90701 | 16.42626 | 0.9370833 | 2.974089 | 11.73039 | 2.027682 | 1313.325 | 0.629087466 | 530 | 98.06234 | 26.99576 | 15.5 | 0.21 | 326 | 323 | 324 | 2.82 | -2151 | 4660 | 53.3 | 27.8
6 | 125 | 1500 | 12.2 | 13 | 15.1 | 14.4 | 670 | 668 | 0.0291 | 0.588 | 0.545 | 62.00193 | 24.0225 | 1.686849 | 6.736068 | 0.7344184 | 0.4546354 | 32.67995 | 16.2062 | 0.9513715 | 3.036102 | 12.07956 | 2.111675 | 1314.058 | 0.61204772 | 552 | 98.13925 | 26.87405 | 33.3 | 0.19 | 326 | 324 | 325 | 2.67 | -3097 | 4668 | 53.6 | 27.7
7 | 125 | 1502 | 12 | 12.7 | 15 | 14.2 | 670 | 668 | 0.0281 | 0.586 | 0.596 | 61.64604 | 22.10768 | 1.70697 | 6.278333 | 0.7777344 | 0.4599913 | 32.99886 | 17.4608 | 1.004514 | 2.974106 | 12.87391 | 1.868611 | 1321.368 | 0.581239552 | 557 | 97.49555 | 25.89623 | 23.5 | 0.21 | 326 | 324 | 325 | 2.62 | -3675 | 4667 | 53.4 | 27.7
8 | 125 | 1503 | 12 | 12.4 | 14.9 | 13.9 | 670 | 668 | 0.0277 | 0.586 | 0.6 | 62.29273 | 22.49113 | 1.698411 | 6.218108 | 0.6941406 | 0.4186719 | 33.11782 | 17.47396 | 1.019175 | 2.915495 | 12.61845 | 1.800495 | 1317.028 | 0.620953857 | 541 | 96.99214 | 26.05425 | 21.6 | 0.26 | 326 | 324 | 325 | 2.64 | -3404 | 4674 | 53.3 | 27.8
9 | 125 | 1501 | 12 | 12.4 | 14.9 | 13.9 | 670 | 668 | 0.0299 | 0.581 | 0.601 | 62.1268 | 22.89336 | 1.715373 | 6.229566 | 0.6676389 | 0.4159983 | 32.83568 | 17.57485 | 1.025391 | 3.011033 | 12.29571 | 1.897648 | 1312.307 | 0.617912144 | 553 | 97.31272 | 26.98349 | 12.2 | 0.18 | 326 | 324 | 325 | 2.63 | -2950 | 4666 | 53.5 | 27.6
10 | 125 | 1502 | 12 | 12.7 | 14.9 | 13.9 | 669 | 668 | 0.032 | 0.582 | 0.602 | 61.9112 | 23.15234 | 1.687049 | 6.296302 | 0.7688281 | 0.5020573 | 32.82319 | 17.38511 | 1.006233 | 3.070113 | 11.98794 | 1.938125 | 1313.618 | 0.612709139 | 578 | 97.56532 | 27.26214 | 26.8 | 0.19 | 326 | 324 | 325 | 2.68 | -2581 | 4660 | 53 | 27.7
11 | 125 | 1504 | 12 | 12.4 | 14.9 | 13.7 | 670 | 668 | 0.029 | 0.586 | 0.605 | 62.20479 | 23.42757 | 1.692187 | 6.076971 | 0.8636458 | 0.5766754 | 33.26546 | 17.51297 | 0.9900261 | 2.926641 | 11.36243 | 1.988524 | 1323.483 | 0.642229863 | 537 | 97.60442 | 27.65015 | 16.5 | 0.18 | 326 | 324 | 325 | 2.65 | -2833 | 4678 | 53.1 | 27.7
12 | 125 | 1506 | 11.9 | 12.3 | 14.9 | 13.7 | 670 | 668 | 0.0283 | 0.588 | 0.605 | 62.47963 | 24.35338 | 1.716163 | 6.168221 | 0.8248698 | 0.5326823 | 32.87671 | 17.07379 | 0.980816 | 2.890651 | 11.21383 | 2.054879 | 1332.386 | 0.653682968 | 585 | 96.89414 | 28.00602 | 22.6 | 0.19 | 326 | 324 | 325 | 2.63 | -2865 | 4681 | 53.4 | 27.6
13 | 125 | 1505 | 12.1 | 12.3 | 15 | 13.7 | 670 | 668 | 0.0287 | 0.59 | 0.604 | 62.83401 | 24.72312 | 1.704618 | 6.413611 | 0.8886805 | 0.4806771 | 32.25897 | 16.74128 | 1.006753 | 2.968273 | 11.41466 | 2.134679 | 1328.386 | 0.602704189 | 551 | 96.93832 | 26.6917 | 35 | 0.21 | 326 | 324 | 325 | 2.6 | -3919 | 4679 | 53.8 | 27.5
14 | 125 | 1505 | 12.1 | 12.3 | 15 | 13.7 | 670 | 668 | 0.0308 | 0.583 | 0.604 | 62.42307 | 23.46526 | 1.728359 | 6.355495 | 0.9616927 | 0.5490886 | 32.45188 | 17.35181 | 1.02697 | 3.022109 | 11.76561 | 2.001224 | 1330.916 | 0.592252607 | 606 | 97.27681 | 26.3949 | 23.7 | 0.2 | 327 | 324 | 325 | 2.63 | -4253 | 4664 | 53.7 | 27.6
15 | 125 | 1503 | 12.2 | 12.5 | 15.1 | 13.9 | 670 | 668 | 0.0289 | 0.588 | 0.601 | 62.78057 | 23.1551 | 1.745373 | 6.115816 | 0.9068837 | 0.5507986 | 32.72872 | 17.32586 | 1.004635 | 3.087491 | 12.05633 | 1.87421 | 1329.243 | 0.635374933 | 583 | 97.34174 | 26.95663 | 13.1 | 0.21 | 326 | 324 | 325 | 2.6 | -4464 | 4651 | 53.4 | 27.6
16 | 125 | 1504 | 12.2 | 12.3 | 15.1 | 13.8 | 670 | 668 | 0.0277 | 0.594 | 0.602 | 62.9531 | 22.71457 | 1.776745 | 5.835851 | 0.9223785 | 0.6043056 | 33.12435 | 17.6578 | 0.9870312 | 3.0327 | 12.03105 | 1.902743 | 1323.709 | 0.604532584 | 599 | 97.28366 | 26.37325 | 25.4 | 0.18 | 327 | 324 | 325 | 2.56 | -4816 | 4666 | 53.4 | 27.6
17 | 125 | 1505 | 12.1 | 12.1 | 15.1 | 13.7 | 670 | 668 | 0.0301 | 0.588 | 0.602 | 62.76266 | 22.83372 | 1.778602 | 5.894297 | 0.8854601 | 0.6109983 | 32.95671 | 17.56703 | 0.9784114 | 3.054149 | 12.16595 | 1.912595 | 1319.168 | 0.628967858 | 587 | 97.57973 | 27.24977 | 51.9 | 0.18 | 327 | 324 | 325 | 2.56 | -3443 | 4656 | 53.7 | 27.5
18 | 125 | 1502 | 12.2 | 12.3 | 15.2 | 13.8 | 670 | 668 | 0.0283 | 0.591 | 0.601 | 63.10213 | 23.45102 | 1.661198 | 5.919366 | 0.8570486 | 0.475026 | 32.95416 | 16.59918 | 1.004557 | 3.176806 | 12.62623 | 1.865269 | 1319.759 | 0.650586207 | 530 | 96.77998 | 26.36875 | 22 | 0.18 | 327 | 324 | 325 | 2.49 | -4369 | 4651 | 53.4 | 27.6
19 | 125 | 1506 | 12.2 | 12.1 | 15.2 | 13.8 | 670 | 668 | 0.0279 | 0.599 | 0.601 | 62.70729 | 23.40506 | 1.630642 | 5.970304 | 0.8667795 | 0.4330642 | 32.64379 | 16.64968 | 1.005399 | 3.168412 | 12.95227 | 1.989592 | 1323.454 | 0.614998136 | 545 | 96.04077 | 25.33884 | 36.5 | 0.22 | 327 | 324 | 325 | 2.5 | -4761 | 4655 | 53.7 | 27.6
20 | 125 | 1503 | 12.2 | 12.1 | 15.2 | 13.7 | 670 | 669 | 0.027 | 0.597 | 0.601 | 62.78359 | 23.37447 | 1.703681 | 5.902335 | 0.8594184 | 0.5104688 | 32.70518 | 17.10885 | 1.004601 | 3.010877 | 12.54472 | 2.013967 | 1325.836 | 0.619851556 | 566 | 96.26243 | 25.70259 | 25.9 | 0.19 | 327 | 324 | 325 | 2.43 | -3914 | 4647 | 53.7 | 27.6
21 | 125 | 1505 | 12.2 | 12.1 | 15.1 | 13.7 | 669 | 668 | 0.0287 | 0.595 | 0.606 | 63.03422 | 23.42828 | 1.678646 | 5.849462 | 0.8460156 | 0.5699045 | 33.7048 | 17.17171 | 1.014583 | 2.814115 | 11.67543 | 1.927943 | 1329.833 | 0.649441632 | 549 | 96.08432 | 25.57146 | 50.8 | 0.17 | 327 | 324 | 325 | 2.49 | -3911 | 4634 | 53.3 | 27.5
22 | 125 | 1505 | 12.2 | 12.3 | 15.1 | 13.6 | 669 | 668 | 0.0326 | 0.586 | 0.612 | 62.73096 | 23.77464 | 1.648446 | 5.999965 | 0.9136892 | 0.565408 | 33.49156 | 17.09392 | 1.033767 | 2.75191 | 11.45155 | 1.917613 | 1331.997 | 0.616874642 | 605 | 96.41259 | 25.68794 | 33 | 0.17 | 327 | 324 | 325 | 2.6 | -4966 | 4630 | 53 | 27.6
23 | 125 | 1504 | 12.2 | 12.3 | 15.1 | 13.7 | 669 | 668 | 0.0324 | 0.588 | 0.613 | 62.82716 | 24.13378 | 1.738845 | 5.884193 | 0.934566 | 0.6013368 | 33.38157 | 17.16508 | 1.013238 | 2.669332 | 11.0601 | 1.922396 | 1331.082 | 0.643986129 | 591 | 97.40837 | 26.27766 | 31.4 | 0.18 | 327 | 324 | 325 | 2.53 | -4011 | 4634 | 53.5 | 27.5
24 | 125 | 1504 | 12.1 | 12.1 | 15 | 13.6 | 670 | 668 | 0.0325 | 0.59 | 0.612 | 63.18619 | 24.41056 | 1.764766 | 5.917335 | 0.8711111 | 0.6085937 | 33.18655 | 17.23908 | 0.9838455 | 2.845295 | 10.74108 | 1.968116 | 1325.41 | 0.649208536 | 516 | 97.33976 | 25.85353 | 17.2 | 0.18 | 327 | 324 | 325 | 2.53 | -4115 | 4639 | 53.9 | 27.4
25 | 125 | 1505 | 11.9 | 12.1 | 14.9 | 13.5 | 670 | 668 | 0.0335 | 0.588 | 0.612 | 62.38363 | 23.99491 | 1.681736 | 6.065755 | 0.8636024 | 0.532526 | 33.66733 | 16.9515 | 1.004566 | 2.888151 | 11.04192 | 2.087404 | 1326.897 | 0.628131072 | 483 | 97.14728 | 25.34642 | 23.5 | 0.19 | 327 | 324 | 325 | 2.55 | -5487 | 4628 | 53.9 | 27.3
26 | 125 | 1507 | 11.8 | 12.3 | 14.8 | 13.9 | 670 | 668 | 0.0314 | 0.586 | 0.607 | 62.10237 | 23.7338 | 1.673811 | 5.904089 | 0.8534288 | 0.4954601 | 34.0818 | 16.9817 | 1.019175 | 2.843455 | 11.157 | 1.995963 | 1327.64 | 0.66633527 | 534 | 97.34369 | 25.21502 | 59.3 | 0.19 | 327 | 324 | 325 | 2.57 | -5188 | 4617 | 53.5 | 27.5
27 | 125 | 1503 | 12 | 11.9 | 14.9 | 13.9 | 670 | 668 | 0.0314 | 0.588 | 0.608 | 62.18661 | 23.68311 | 1.699158 | 5.880009 | 0.7631424 | 0.4946007 | 33.26295 | 17.5303 | 1.043759 | 2.976788 | 11.38023 | 1.905339 | 1317.177 | 0.625617621 | 549 | 97.60694 | 25.40726 | 29.7 | 0.2 | 327 | 324 | 325 | 2.53 | -5334 | 4628 | 53.6 | 27.5
28 | 125 | 1505 | 11.9 | 11.8 | 14.9 | 13.6 | 669 | 668 | 0.0294 | 0.592 | 0.605 | 61.63238 | 23.59193 | 1.659471 | 5.993438 | 0.8221007 | 0.4999913 | 33.54906 | 17.4845 | 1.023238 | 2.908715 | 11.17357 | 1.951528 | 1317.299 | 3.544846061 | 471 | 98.28707 | 26.26515 | 33.6 | 0.17 | 327 | 324 | 325 | 2.48 | -4825 | 4634 | 53.5 | 27.5
29 | 125 | 1506 | 11.9 | 12 | 14.8 | 13.5 | 670 | 668 | 0.0314 | 0.593 | 0.612 | 61.75272 | 23.48042 | 1.590911 | 5.9802 | 0.8094271 | 0.5229601 | 34.26564 | 17.17092 | 0.9846615 | 2.892222 | 11.03959 | 1.897891 | 1323.21 | 0.630646063 | 550 | 98.2591 | 26.91436 | 20.5 | 0.18 | 327 | 324 | 325 | 2.51 | -5061 | 4634 | 53.7 | 27.4
30 | 125 | 1504 | 12 | 12.3 | 15 | 13.7 | 670 | 668 | 0.028 | 0.593 | 0.611 | 62.5487 | 22.94309 | 1.662674 | 6.170495 | 0.8373437 | 0.6280209 | 33.82777 | 17.38381 | 0.9762153 | 2.934531 | 11.31395 | 1.892205 | 1329.749 | 0.655032798 | 623 | 97.61247 | 26.92838 | 35.4 | 0.18 | 327 | 324 | 325 | 2.52 | -4909 | 4675 | 53.3 | 27.5
31 | 125 | 1505 | 12 | 12.3 | 15 | 13.9 | 670 | 668 | 0.028 | 0.601 | 0.612 | 63.27758 | 22.39812 | 1.723108 | 6.23349 | 0.8663628 | 0.6234201 | 33.97267 | 17.68453 | 0.9738021 | 2.884887 | 11.27967 | 1.911571 | 1332.076 | 0.647172359 | 629 | 97.6521 | 27.45968 | 30.2 | 0.19 | 327 | 324 | 325 | 2.45 | -5334 | 4678 | 53.3 | 27.6
32 | 125 | 1508 | 11.8 | 12.2 | 14.8 | 13.8 | 670 | 668 | 0.0252 | 0.614 | 0.615 | 62.28073 | 22.45306 | 1.624965 | 6.232613 | 0.7709548 | 0.4780382 | 34.4964 | 17.35276 | 1.008342 | 2.85684 | 11.41195 | 2.119635 | 1326.869 | 0.625833498 | 635 | 97.69776 | 28.03608 | 33.9 | 0.21 | 327 | 324 | 325 | 2.44 | -6248 | 4660 | 53.2 | 27.5
33 | 125 | 1511 | 11.8 | 12 | 14.8 | 13.7 | 669 | 669 | 0.0251 | 0.617 | 0.615 | 62.46307 | 23.39004 | 1.592248 | 5.974037 | 0.7095052 | 0.4171007 | 34.19029 | 17.05149 | 1.016189 | 2.83105 | 11.6093 | 2.159965 | 1323.385 | 0.623174663 | 600 | 97.66601 | 27.83555 | 31.6 | 0.22 | 327 | 324 | 325 | 2.41 | -5007 | 4655 | 53.1 | 27.4
34 | 125 | 1514 | 11.7 | 11.9 | 14.7 | 13.7 | 669 | 669 | 0.0273 | 0.613 | 0.615 | 62.31898 | 23.49589 | 1.538099 | 5.55151 | 0.5949913 | 0.3670833 | 35.40789 | 16.33184 | 1.004618 | 2.699618 | 11.55368 | 1.88125 | 1325.457 | 0.631367298 | 612 | 97.41548 | 26.5558 | 39.5 | 0.19 | 327 | 324 | 325 | 2.44 | -5249 | 4651 | 53.6 | 27.4
35 | 125 | 1516 | 11.9 | 11.9 | 14.8 | 13.6 | 670 | 668 | 0.0309 | 0.613 | 0.628 | 62.51813 | 23.14854 | 1.499054 | 5.614852 | 0.5530642 | 0.4135156 | 35.08174 | 17.0782 | 1.055911 | 2.621727 | 11.34138 | 1.915938 | 1328.754 | 0.608418592 | 560 | 96.88803 | 26.8028 | 14.6 | 0.17 | 327 | 324 | 325 | 2.52 | -5073 | 4639 | 53.2 | 27.4
36 | 125 | 1516 | 11.8 | 12.2 | 14.8 | 13.7 | 670 | 668 | 0.0317 | 0.613 | 0.631 | 61.9613 | 23.42224 | 1.593646 | 5.964245 | 0.5845486 | 0.5044531 | 32.95474 | 19.02085 | 1.107617 | 2.581667 | 10.9102 | 1.887257 | 1331.076 | 0.589608427 | 607 | 97.39494 | 28.29703 | 32.1 | 0.21 | 327 | 324 | 325 | 2.56 | -4599 | 4633 | 53 | 27.4
37 | 125 | 1514 | 11.8 | 12.3 | 14.8 | 13.7 | 670 | 668 | 0.0321 | 0.613 | 0.633 | 62.47141 | 23.66729 | 1.62375 | 5.845 | 0.5945833 | 0.5145833 | 32.60687 | 19.42333 | 1.102708 | 2.541667 | 10.73479 | 1.7075 | 1328.165 | 0.645981077 | 593 | 97.97764 | 28.08533 | 14.6 | 0.22 | 327 | 324 | 325 | 2.6 | -4743 | 4674 | 52.7 | 27.4
38 | 125 | 1520 | 12 | 12.2 | 15 | 13.8 | 670 | 668 | 0.0311 | 0.628 | 0.645 | 62.89612 | 23.47835 | 1.690486 | 5.734184 | 0.6045834 | 0.5613194 | 32.93001 | 19.51567 | 1.072452 | 2.497075 | 10.52994 | 1.830573 | 1325.544 | 0.598139545 | 578 | 98.00678 | 28.82593 | 19.1 | 0.22 | 327 | 324 | 325 | 2.52 | -4800 | 4700 | 53 | 27.4
39 | 125 | 1521 | 11.9 | 12.2 | 14.9 | 13.9 | 670 | 668 | 0.0323 | 0.628 | 0.649 | 62.4381 | 24.00523 | 1.708576 | 5.868359 | 0.6375434 | 0.5685937 | 33.11576 | 18.85593 | 1.05842 | 2.483819 | 10.27622 | 2.117135 | 1319.49 | 0.617508948 | 577 | 97.94108 | 29.64447 | 21.7 | 0.23 | 327 | 325 | 325 | 2.54 | -5089 | 4701 | 53.1 | 27.5
40 | 125 | 1520 | 12 | 12.1 | 14.9 | 13.8 | 670 | 668 | 0.031 | 0.632 | 0.648 | 62.37469 | 25.75709 | 1.600382 | 6.130972 | 0.679132 | 0.5154861 | 32.41955 | 17.67238 | 1.029453 | 2.669878 | 10.07054 | 2.044332 | 1316.225 | 0.60236886 | 508 | 97.17915 | 27.59778 | 17.4 | 0.27 | 327 | 325 | 326 | 2.51 | -4236 | 4697 | 53 | 27.5
41 | 125 | 1520 | 12 | 12.1 | 15 | 13.8 | 670 | 668 | 0.0316 | 0.629 | 0.652 | 61.59635 | 27.22076 | 1.493377 | 6.088082 | 0.6670226 | 0.4870486 | 32.21173 | 16.55485 | 0.9655035 | 2.897231 | 9.853169 | 1.961528 | 1318.157 | 0.649903281 | 458 | 96.81029 | 25.03033 | 24.2 | 0.29 | 327 | 325 | 326 | 2.54 | -5085 | 4706 | 52.9 | 27.4
42 | 125 | 1517 | 12 | 12.3 | 15 | 13.8 | 669 | 668 | 0.0318 | 0.629 | 0.654 | 62.38471 | 26.44126 | 1.523542 | 5.755165 | 0.6446354 | 0.4784115 | 32.76045 | 17.34955 | 1.033481 | 2.741675 | 9.772118 | 1.991554 | 1313.248 | 0.610127532 | 563 | 97.06407 | 25.12023 | 20.1 | 0.32 | 327 | 325 | 326 | 2.5 | -6342 | 4712 | 53.1 | 27.4
43 | 125 | 1512 | 12 | 12.3 | 15 | 13.8 | 670 | 668 | 0.0304 | 0.63 | 0.648 | 62.22523 | 24.43924 | 1.586901 | 5.651146 | 0.6545833 | 0.5229254 | 33.11027 | 18.88753 | 1.110677 | 2.59842 | 10.03596 | 1.937891 | 1314.597 | 0.605816156 | 561 | 96.24853 | 25.25898 | 35.2 | 0.25 | 327 | 325 | 326 | 2.45 | -5359 | 4709 | 52.9 | 27.4
44 | 125 | 1512 | 11.9 | 12.1 | 14.9 | 13.8 | 669 | 668 | 0.0318 | 0.626 | 0.643 | 62.41562 | 24.0183 | 1.564635 | 5.692752 | 0.6783594 | 0.5958767 | 33.06465 | 19.11042 | 1.081649 | 2.634748 | 10.12786 | 1.909245 | 1322.287 | 0.618938966 | 610 | 96.20985 | 25.57765 | 11.6 | 0.27 | 327 | 325 | 326 | 2.38 | -5617 | 4706 | 53.1 | 27.4
45 | 125 | 1511 | 11.9 | 12.1 | 14.9 | 13.8 | 670 | 668 | 0.029 | 0.605 | 0.614 | 62.93487 | 23.56456 | 1.588359 | 5.423845 | 0.6953733 | 0.6177691 | 33.0273 | 19.56704 | 1.082995 | 2.648168 | 10.37376 | 1.933759 | 1320.404 | 0.591722584 | 575 | 96.50489 | 25.93023 | 28.1 | 0.22 | 327 | 324 | 325 | 2.34 | -5168 | 4707 | 53.2 | 27.4
46 | 125 | 1512 | 11.9 | 12.1 | 14.9 | 13.8 | 669 | 668 | 0.0279 | 0.609 | 0.616 | 62.82307 | 23.90737 | 1.541085 | 5.558151 | 0.6670486 | 0.5341406 | 32.14169 | 19.13838 | 1.109957 | 2.886797 | 11.04189 | 1.959158 | 1318.682 | 0.590049581 | 557 | 96.59048 | 25.85114 | 24.8 | 0.25 | 327 | 325 | 325 | 2.31 | -5084 | 4713 | 53.4 | 27.3
47 | 125 | 1511 | 11.8 | 12.1 | 14.7 | 13.8 | 669 | 668 | 0.0324 | 0.602 | 0.621 | 62.41477 | 24.20018 | 1.487682 | 5.753099 | 0.6216754 | 0.4846788 | 31.89375 | 18.53575 | 1.119184 | 3.091866 | 11.33493 | 1.942431 | 1318.401 | 0.643438759 | 541 | 96.30687 | 25.93544 | 18.4 | 0.2 | 327 | 325 | 325 | 2.38 | -4682 | 4714 | 53.6 | 27.4
48 | 125 | 1512 | 11.9 | 12.3 | 14.9 | 13.7 | 670 | 668 | 0.0317 | 0.608 | 0.628 | 62.63823 | 23.72536 | 1.519948 | 5.548342 | 0.6092188 | 0.4808073 | 32.58565 | 18.63865 | 1.116207 | 3.010547 | 11.38511 | 1.910052 | 1319.897 | 0.609116292 | 642 | 96.55077 | 25.76233 | 12.8 | 0.19 | 327 | 324 | 325 | 2.48 | -6012 | 4707 | 53.3 | 27.4
49 | 125 | 1512 | 11.9 | 12.3 | 14.9 | 13.8 | 669 | 668 | 0.0339 | 0.607 | 0.633 | 63.22128 | 23.51876 | 1.49704 | 5.936111 | 0.6062066 | 0.4562413 | 32.93623 | 18.06099 | 1.090842 | 3.053906 | 11.39479 | 1.97888 | 1329.824 | 0.64929634 | 600 | 96.76947 | 24.51332 | 16.1 | 0.28 | 327 | 324 | 325 | 2.5 | -5410 | 4694 | 52.5 | 27.5
50 | 125 | 1513 | 11.9 | 11.9 | 14.9 | 13.8 | 670 | 668 | 0.0298 | 0.617 | 0.629 | 62.90862 | 22.95814 | 1.525148 | 6.271094 | 0.6038021 | 0.4675781 | 33.33811 | 18.30151 | 1.098385 | 3.053828 | 10.90305 | 2.041502 | 1325.109 | 0.611183114 | 575 | 96.82747 | 25.21385 | 18.7 | 0.26 | 327 | 324 | 325 | 2.52 | -5810 | 4707 | 52.7 | 27.5
51 | 125 | 1515 | 12 | 12 | 15 | 13.8 | 670 | 669 | 0.0302 | 0.618 | 0.627 | 62.70667 | 22.2416 | 1.580712 | 5.934549 | 0.642934 | 0.518316 | 33.55268 | 18.96596 | 1.115373 | 2.887656 | 11.16308 | 2.042995 | 1322.064 | 0.598028277 | 621 | 97.4831 | 26.63878 | 9.4 | 0.26 | 327 | 324 | 325 | 2.52 | -6810 | 4699 | 53.2 | 27.3
52 | 125 | 1516 | 12 | 11.9 | 15.1 | 13.7 | 670 | 669 | 0.0291 | 0.618 | 0.624 | 63.34406 | 22.43681 | 1.537873 | 6.077543 | 0.6240365 | 0.4940451 | 32.83741 | 18.18372 | 1.105417 | 3.049531 | 12.29734 | 2.065365 | 1325.235 | 0.630064357 | 702 | 97.20135 | 25.89242 | 15.1 | 0.24 | 327 | 324 | 325 | 2.48 | -5814 | 4719 | 53.8 | 27.2
53 | 125 | 1516 | 12.1 | 12 | 15.1 | 13.8 | 669 | 669 | 0.0294 | 0.619 | 0.628 | 63.53151 | 21.86309 | 1.559757 | 6.024922 | 0.620599 | 0.5411111 | 33.17174 | 18.29513 | 1.086233 | 2.949983 | 12.52904 | 2.128889 | 1329.352 | 0.617302624 | 549 | 97.13441 | 25.26267 | 9.6 | 0.21 | 327 | 324 | 325 | 2.51 | -5448 | 4722 | 53.6 | 27.2
54 | 125 | 1513 | 12.1 | 12.1 | 15.1 | 13.9 | 670 | 668 | 0.0305 | 0.616 | 0.626 | 62.90203 | 21.14226 | 1.593151 | 5.653802 | 0.6248004 | 0.5679688 | 34.26424 | 18.62573 | 1.070026 | 2.796241 | 7.786241 | 2.191502 | 1331.098 | 0.59522914 | 579 | 97.67417 | 24.90754 | 26.1 | 0.16 | 327 | 324 | 325 | 2.51 | -5269 | 4741 | 53.4 | 27.4
55 | 125 | 1517 | 12.1 | 12.1 | 15.2 | 13.9 | 670 | 669 | 0.029 | 0.62 | 0.626 | 63.23172 | 22.97773 | 1.554661 | 5.74783 | 0.5509202 | 0.4831337 | 34.13164 | 17.56118 | 1.074592 | 2.781033 | 6.503507 | 2.165443 | 1321.635 | 0.600483817 | 599 | 97.1237 | 25.24604 | 21.3 | 0.19 | 327 | 324 | 325 | 2.48 | -5210 | 4726 | 53 | 27.5
56 | 125 | 1520 | 12 | 12.1 | 15.1 | 13.8 | 669 | 668 | 0.0276 | 0.624 | 0.63 | 63.36104 | 23.55234 | 1.546215 | 5.941884 | 0.6043056 | 0.5237326 | 33.57514 | 17.20893 | 1.084583 | 2.72309 | 11.90744 | 2.196745 | 1322.758 | 0.565162226 | 519 | 97.04212 | 25.85116 | 20.8 | 0.23 | 327 | 324 | 325 | 2.44 | -5159 | 4717 | 53.1 | 27.4
57 | 125 | 1517 | 12 | 12.1 | 15.1 | 13.8 | 670 | 669 | 0.0292 | 0.618 | 0.627 | 62.83669 | 23.92148 | 1.47033 | 6.41618 | 0.6155903 | 0.4940538 | 32.62959 | 16.71889 | 1.048663 | 2.919861 | 12.34732 | 2.295035 | 1328.291 | 0.591429608 | 525 | 96.77787 | 25.85507 | 18.7 | 0.29 | 327 | 324 | 325 | 2.46 | -5319 | 4709 | 53.4 | 27.4
58 | 125 | 1515 | 12 | 12.1 | 15 | 13.7 | 670 | 669 | 0.0302 | 0.612 | 0.625 | 62.67513 | 24.2346 | 1.464401 | 6.419462 | 0.5401215 | 0.4446788 | 32.44943 | 16.95866 | 1.05059 | 2.91763 | 12.08404 | 2.336936 | 1333.292 | 0.606542023 | 587 | 96.64837 | 25.53467 | 9.4 | 0.34 | 327 | 324 | 325 | 2.43 | -5593 | 4689 | 53.4 | 27.4
59 | 125 | 1515 | 12 | 11.9 | 15 | 13.6 | 670 | 669 | 0.033 | 0.61 | 0.628 | 63.00349 | 24.164 | 1.530694 | 6.032196 | 0.544592 | 0.4913194 | 33.37107 | 17.32135 | 1.050208 | 2.72171 | 11.35844 | 2.34678 | 1332.322 | 0.646555169 | 527 | 97.57424 | 26.3718 | 13.1 | 0.22 | 327 | 324 | 325 | 2.48 | -4477 | 4724 | 53 | 27.6
60 | 125 | 1516 | 11.6 | 11.8 | 14.6 | 13.5 | 670 | 668 | 0.0347 | 0.605 | 0.625 | 62.28497 | 25.92307 | 1.538385 | 6.917891 | 0.5821354 | 0.5123698 | 32.50057 | 16.33556 | 0.9847049 | 2.618385 | 10.64296 | 2.334826 | 1326.17 | 0.621754781 | 502 | 97.72922 | 26.70389 | 28.6 | 0.3 | 327 | 324 | 325 | 2.49 | -3890 | 4769 | 53 | 27.4
61 | 125 | 1514 | 11.7 | 12.1 | 14.7 | 13.7 | 670 | 669 | 0.0323 | 0.61 | 0.627 | 62.13367 | 25.16763 | 1.555373 | 6.947847 | 0.5969792 | 0.4754601 | 32.19773 | 17.07773 | 1.045095 | 2.495391 | 11.0369 | 2.316024 | 1328.595 | 0.619451085 | 585 | 97.40189 | 27.35984 | 7.7 | 0.37 | 327 | 324 | 325 | 2.49 | -4894 | 4763 | 53.5 | 27.2
62 | 125 | 1512 | 11.7 | 12 | 14.7 | 13.6 | 670 | 668 | 0.0313 | 0.613 | 0.629 | 62.63544 | 23.49267 | 1.545417 | 6.124323 | 0.5884115 | 0.4654167 | 33.49613 | 17.84135 | 1.100712 | 2.513976 | 11.44377 | 2.333177 | 1332.155 | 0.653467296 | 600 | 97.63224 | 27.57316 | 12.8 | 0.38 | 327 | 324 | 325 | 2.48 | -5687 | 4770 | 53.9 | 27.2
63 | 125 | 1513 | 11.6 | 12.1 | 14.6 | 13.6 | 670 | 668 | 0.0319 | 0.609 | 0.625 | 62.38023 | 24.55398 | 1.544601 | 6.540278 | 0.6099653 | 0.4875608 | 32.54424 | 17.87197 | 1.053281 | 2.427943 | 11.00694 | 2.276293 | 1333.677 | 0.619992299 | 561 | 97.27761 | 26.07289 | 13.9 | 0.36 | 327 | 324 | 325 | 2.53 | -4494 | 4742 | 53.2 | 27.4
64 | 125 | 1508 | 11.6 | 12.1 | 14.5 | 13.5 | 670 | 668 | 0.0353 | 0.602 | 0.621 | 62.09169 | 26.03954 | 1.554583 | 6.37934 | 0.6283681 | 0.5153559 | 31.4983 | 17.69648 | 1.019253 | 2.449757 | 10.80771 | 2.393194 | 1333.86 | 0.600038134 | 603 | 97.16875 | 25.90081 | 13.2 | 0.34 | 327 | 324 | 325 | 2.57 | -5202 | 4743 | 53.5 | 27.3
65 | 125 | 1506 | 12 | 12.1 | 14.9 | 13.5 | 670 | 668 | 0.0326 | 0.606 | 0.622 | 62.34784 | 26.77621 | 1.523255 | 5.619028 | 0.6270052 | 0.4686805 | 31.44128 | 17.50094 | 1.048351 | 2.487743 | 11.11188 | 2.384436 | 1330.385 | 0.583054612 | 612 | 97.57332 | 26.89854 | 12.7 | 0.33 | 327 | 324 | 325 | 2.51 | -4464 | 4771 | 53.8 | 27.3
66 | 125 | 1508 | 12.1 | 12.2 | 15 | 13.7 | 670 | 668 | 0.0345 | 0.606 | 0.625 | 62.80034 | 26.8431 | 1.562726 | 5.497405 | 0.6275955 | 0.5211024 | 31.98687 | 17.40055 | 1.037821 | 2.404141 | 10.81235 | 2.213273 | 1321.895 | 0.598433975 | 587 | 97.56465 | 26.77228 | 20.1 | 0.35 | 327 | 324 | 325 | 2.54 | -4668 | 4768 | 54.1 | 27.2
67 | 125 | 1507 | 11.9 | 12.1 | 14.8 | 13.5 | 670 | 668 | 0.0357 | 0.603 | 0.624 | 62.4337 | 26.47404 | 1.618516 | 5.689453 | 0.6599479 | 0.6122569 | 32.4295 | 17.54357 | 0.9908767 | 2.377639 | 10.33714 | 2.207813 | 1311.397 | 0.623602965 | 551 | 97.65401 | 27.32016 | 35.8 | 0.36 | 327 | 324 | 325 | 2.58 | -5213 | 4758 | 54.1 | 27.1
68 | 125 | 1505 | 11.8 | 12.2 | 14.8 | 13.6 | 670 | 668 | 0.0344 | 0.609 | 0.628 | 62.12044 | 25.59927 | 1.510382 | 5.804445 | 0.646224 | 0.5249479 | 32.40603 | 17.45436 | 1.025938 | 2.50638 | 11.25443 | 2.142509 | 1314.834 | 0.63402061 | 678 | 97.91779 | 28.34681 | 21.3 | 0.37 | 327 | 324 | 325 | 2.55 | -5044 | 4762 | 53.9 | 27.1
69 | 125 | 1502 | 11.9 | 12.2 | 14.9 | 13.7 | 670 | 668 | 0.0348 | 0.617 | 0.637 | 63.34177 | 25.97148 | 1.449297 | 5.577161 | 0.6483941 | 0.4555122 | 32.30838 | 17.34857 | 1.056953 | 2.532569 | 11.42063 | 2.137604 | 1317.456 | 0.653794187 | 571 | 97.35915 | 27.69307 | 12.8 | 0.26 | 327 | 325 | 326 | 2.54 | -5087 | 4763 | 53.9 | 27.2
70 | 125 | 1504 | 11.9 | 12.1 | 14.8 | 13.6 | 670 | 668 | 0.0335 | 0.616 | 0.632 | 62.43924 | 26.18358 | 1.487535 | 5.596971 | 0.6745573 | 0.4821528 | 32.75939 | 17.46181 | 1.048411 | 2.347509 | 10.76204 | 2.165356 | 1316.622 | 0.654430146 | 583 | 97.54901 | 28.72418 | 19 | 0.26 | 327 | 325 | 326 | 2.54 | -4825 | 4755 | 53.9 | 27.2
71 | 125 | 1504 | 11.9 | 12.1 | 14.9 | 13.6 | 670 | 668 | 0.0343 | 0.62 | 0.638 | 63.04438 | 24.57067 | 1.5475 | 5.625148 | 0.7213194 | 0.5153472 | 33.16819 | 18.10709 | 1.079149 | 2.392509 | 10.97725 | 2.155417 | 1323.727 | 0.645892377 | 570 | 97.82582 | 29.42057 | 16.2 | 0.23 | 327 | 325 | 326 | 2.55 | -4429 | 4761 | 54 | 27.1
72 | 125 | 1503 | 11.9 | 12 | 14.9 | 13.5 | 670 | 668 | 0.038 | 0.619 | 0.637 | 62.95349 | 23.84757 | 1.58454 | 5.602648 | 0.806658 | 0.5100087 | 33.024 | 18.93644 | 1.085391 | 2.408194 | 10.78035 | 2.117865 | 1335.361 | 0.593207673 | 584 | 96.73363 | 28.60511 | 23.3 | 0.22 | 327 | 325 | 326 | 2.54 | -5153 | 4754 | 54.2 | 27.1
73 | 125 | 1504 | 12 | 12.1 | 14.9 | 13.5 | 670 | 668 | 0.0381 | 0.62 | 0.644 | 63.02695 | 24.02188 | 1.516519 | 6.565512 | 0.7994184 | 0.4640799 | 33.10749 | 18.63695 | 1.070825 | 2.184366 | 10.20736 | 2.204045 | 1332.405 | 0.601315787 | 548 | 96.05739 | 28.59701 | 7.9 | 0.22 | 327 | 325 | 326 | 2.58 | -5133 | 4752 | 54.2 | 27.1
74 | 125 | 1504 | 12 | 12 | 14.9 | 13.5 | 670 | 668 | 0.0343 | 0.624 | 0.639 | 62.72812 | 25.00453 | 1.443915 | 6.752639 | 0.7125434 | 0.4009028 | 33.38469 | 17.95131 | 1.073793 | 2.111719 | 9.832205 | 2.267109 | 1318.743 | 0.63851221 | 583 | 95.96146 | 28.54708 | 4.4 | 0.21 | 327 | 325 | 326 | 2.54 | -5439 | 4758 | 54.3 | 27
75 | 125 | 1504 | 12 | 11.9 | 14.9 | 13.5 | 670 | 668 | 0.0326 | 0.625 | 0.638 | 63.23524 | 24.74715 | 1.51967 | 5.65355 | 0.8132205 | 0.4129774 | 34.03036 | 18.1189 | 1.131302 | 2.172691 | 10.03045 | 2.160972 | 1321.873 | 0.686459375 | 611 | 96.07081 | 28.34555 | 18.1 | 0.2 | 327 | 325 | 326 | 2.51 | -3912 | 4756 | 54 | 27
76 | 125 | 1503 | 12 | 12 | 14.9 | 13.6 | 670 | 668 | 0.0356 | 0.621 | 0.64 | 63.14729 | 24.09517 | 1.498047 | 5.522048 | 0.887092 | 0.4812847 | 34.65393 | 18.55568 | 1.161554 | 1.907075 | 9.84875 | 2.127057 | 1336.057 | 0.668188108 | 575 | 96.77859 | 28.10359 | 10.7 | 0.28 | 327 | 324 | 325 | 2.52 | -4763 | 4750 | 54 | 27.1
77 | 125 | 1504 | 12 | 11.9 | 15 | 13.4 | 670 | 668 | 0.0354 | 0.617 | 0.634 | 63.05682 | 25.99119 | 1.390174 | 5.36263 | 0.6753559 | 0.4610416 | 33.92835 | 18.08305 | 1.084931 | 1.871007 | 9.831363 | 2.155148 | 1328.114 | 0.638211377 | 614 | 96.64511 | 26.83859 | 21.3 | 0.26 | 327 | 325 | 325 | 2.55 | -4692 | 4703 | 54 | 27.1
78 | 125 | 1504 | 12.1 | 12.1 | 15 | 13.6 | 670 | 668 | 0.0363 | 0.613 | 0.631 | 63.40789 | 25.12629 | 1.371632 | 5.342465 | 0.6228733 | 0.3939062 | 33.10462 | 19.27203 | 1.029288 | 2.292526 | 10.12976 | 2.141832 | 1320.472 | 0.609304079 | 647 | 96.08366 | 25.24618 | 10.5 | 0.41 | 327 | 325 | 325 | 2.42 | -4277 | 4619 | 54.1 | 27
79 | 125 | 1505 | 12 | 12 | 15 | 13.5 | 670 | 668 | 0.0369 | 0.612 | 0.628 | 63.51096 | 23.13691 | 1.372995 | 5.476727 | 0.7244358 | 0.4650781 | 34.36233 | 19.82214 | 1.049167 | 2.240885 | 9.891571 | 2.059332 | 1321.458 | 0.62893569 | 572 | 96.50911 | 25.06029 | 18.9 | 0.22 | 327 | 324 | 325 | 2.31 | -3555 | 4694 | 54.3 | 27
80 | 125 | 1504 | 12 | 11.9 | 15 | 13.4 | 670 | 668 | 0.0374 | 0.604 | 0.621 | 63.22013 | 23.89898 | 1.468837 | 5.924887 | 0.7529514 | 0.5161198 | 34.18136 | 17.90567 | 1.055391 | 2.340226 | 10.36339 | 2.079167 | 1325.673 | 0.606429493 | 544 | 96.69469 | 25.56053 | 13.2 | 0.21 | 327 | 324 | 325 | 2.24 | -3436 | 4724 | 54.5 | 27
81 | 125 | 1507 | 12 | 11.9 | 15 | 13.5 | 670 | 668 | 0.0373 | 0.605 | 0.619 | 62.87245 | 24.38575 | 1.471806 | 5.969514 | 0.6973003 | 0.477066 | 33.01455 | 18.2626 | 1.077561 | 2.460608 | 10.78392 | 2.103759 | 1320.809 | 0.629545061 | 524 | 97.00428 | 26.70928 | 17.5 | 0.22 | 326 | 324 | 325 | 2.11 | -4434 | 4716 | 54.3 | 27
82 | 125 | 1508 | 12.1 | 11.8 | 15 | 13.4 | 670 | 668 | 0.0377 | 0.604 | 0.621 | 62.77089 | 24.50168 | 1.517908 | 6.073038 | 0.6506684 | 0.4592274 | 32.69707 | 19.03609 | 1.165052 | 2.316849 | 10.35375 | 2.152118 | 1316.905 | 0.683378319 | 601 | 97.20049 | 27.58477 | 15.1 | 0.2 | 326 | 324 | 325 | 1.99 | -3467 | 4743 | 54.4 | 27
83 | 125 | 1506 | 12 | 11.7 | 15 | 13.4 | 669 | 668 | 0.0386 | 0.602 | 0.62 | 63.08432 | 23.90316 | 1.555755 | 5.979557 | 0.7925607 | 0.4837587 | 33.65339 | 18.95343 | 1.151832 | 2.279644 | 9.992361 | 2.318516 | 1321.313 | 0.647348498 | 554 | 96.97879 | 27.90847 | 13.5 | 0.19 | 327 | 324 | 325 | 3.04 | -2837 | 4696 | 54.3 | 27
84 | 125 | 1511 | 12 | 11.9 | 15 | 13.5 | 669 | 668 | 0.0381 | 0.609 | 0.624 | 62.77927 | 24.55068 | 1.405642 | 6.177248 | 0.7658594 | 0.4953819 | 33.05693 | 18.5468 | 1.0877 | 2.31875 | 10.33503 | 2.350365 | 1319.303 | 0.631905307 | 545 | 97.02429 | 28.13222 | 7.4 | 0.24 | 325 | 324 | 325 | 1.9 | -2597 | 4702 | 54.3 | 27
85 | 125 | 1509 | 12 | 11.8 | 14.9 | 13.3 | 670 | 668 | 0.0381 | 0.606 | 0.621 | 62.7576 | 23.48255 | 1.441337 | 6.240729 | 0.6156424 | 0.4946007 | 32.98134 | 19.83602 | 1.092396 | 2.200191 | 10.26335 | 2.292882 | 1324.292 | 0.624296968 | 553 | 97.53476 | 28.7222 | 8.1 | 0.24 | 326 | 324 | 325 | 2.3 | -1848 | 4706 | 54 | 27.1
86 | 125 | 1508 | 12.4 | 11.9 | 15.2 | 13.3 | 670 | 668 | 0.04 | 0.606 | 0.623 | 62.45383 | 21.95738 | 1.48533 | 6.043108 | 0.6237847 | 0.5275434 | 34.62436 | 19.87984 | 1.060052 | 2.209184 | 10.13418 | 2.38066 | 1328.373 | 0.647617252 | 567 | 97.6103 | 28.72786 | 14.1 | 0.18 | 326 | 323 | 325 | 2.39 | -1835 | 4776 | 53.9 | 27.3
87 | 125 | 1507 | 12.2 | 12 | 15 | 13.3 | 670 | 668 | 0.0408 | 0.614 | 0.625 | 62.48919 | 23.00546 | 1.553481 | 5.524514 | 0.672118 | 0.5645399 | 34.15002 | 20.15739 | 1.041632 | 1.930686 | 9.872084 | 2.278177 | 1327.242 | 0.553419219 | 552 | 97.62635 | 28.50911 | 10.5 | 0.18 | 325 | 323 | 325 | 1.62 | -1471 | 4774 | 54 | 27.3
88 | 125 | 1509 | 12.2 | 12 | 15 | 13.3 | 670 | 668 | 0.0402 | 0.614 | 0.629 | 62.62383 | 24.51464 | 1.520469 | 5.811406 | 0.654835 | 0.5057031 | 32.79888 | 20.19353 | 1.042995 | 1.80178 | 9.687448 | 2.202318 | 1331.352 | 0.58126371 | 600 | 96.82242 | 27.99255 | 31 | 0.18 | 324 | 323 | 325 | 1.69 | -1287 | 4715 | 54.1 | 27.2
89 | 125 | 1511 | 12.2 | 12 | 15 | 13.3 | 670 | 668 | 0.041 | 0.621 | 0.638 | 62.6426 | 25.48787 | 1.403186 | 6.396536 | 0.5763281 | 0.4347135 | 32.13463 | 18.49034 | 1.088325 | 2.173585 | 10.47369 | 2.166467 | 1338.609 | 0.577188495 | 527 | 95.78126 | 27.19944 | 32.3 | 0.19 | 324 | 323 | 325 | 1.79 | 462 | 4705 | 54 | 27.3
90 | 125 | 1511 | 12.5 | 11.9 | 15.3 | 13.2 | 670 | 668 | 0.042 | 0.627 | 0.646 | 62.2282 | 25.22023 | 1.397812 | 5.92533 | 0.537066 | 0.4445833 | 32.52616 | 18.52454 | 1.082413 | 2.246293 | 10.75996 | 2.231675 | 1329.196 | 0.577712587 | 603 | 96.20448 | 27.38492 | 6.4 | 0.21 | 324 | 323 | 325 | 1.48 | 1175 | 4696 | 53.8 | 27.4
91 | 125 | 1515 | 12.8 | 11.9 | 15.6 | 13.1 | 670 | 668 | 0.0402 | 0.637 | 0.649 | 62.33685 | 25.10161 | 1.419757 | 6.213333 | 0.5284115 | 0.4821354 | 32.68014 | 18.44734 | 1.073012 | 2.146363 | 10.58808 | 2.363793 | 1320.474 | 0.560309183 | 559 | 97.11346 | 27.99771 | 13.11 | 0.17 | 324 | 323 | 324 | 1.53 | 985 | 4696 | 54 | 27.4
92 | 125 | 1515 | 13 | 11.5 | 15.7 | 12.9 | 670 | 668 | 0.0404 | 0.646 | 0.656 | 62.27151 | 24.74719 | 1.457743 | 5.931493 | 0.5453733 | 0.4877951 | 33.33328 | 18.48332 | 1.081589 | 2.189722 | 10.27454 | 2.241207 | 1319.622 | 0.567120781 | 556 | 97.2792 | 28.75181 | 6.4 | 0.22 | 324 | 323 | 325 | 1.57 | 1168 | 4688 | 54 | 27.2
93 | 125 | 1514 | 13 | 11.6 | 15.7 | 13 | 669 | 668 | 0.0381 | 0.649 | 0.659 | 62.3887 | 23.71318 | 1.544045 | 5.346372 | 0.654809 | 0.518941 | 34.71129 | 18.85098 | 1.050851 | 2.108351 | 9.863273 | 2.178498 | 1327.187 | 0.585988452 | 577 | 96.78199 | 28.69866 | 12.9 | 0.19 | 324 | 323 | 325 | 1.68 | 1633 | 4705 | 54.1 | 27.4
94 | 125 | 1515 | 12.6 | 11.7 | 15.3 | 13 | 670 | 668 | 0.0396 | 0.653 | 0.665 | 62.80383 | 23.9979 | 1.582 | 5.993 | 0.714 | 0.502 | 33.167 | 17.891 | 1.047114012 | 2.652 | 10.979 | 2.076 | 1323.974 | 0.589424881 | 578 | 97.44167 | 29.32374 | 15.7 | 0.19 | 324 | 323 | 325 | 1.8 | 2714 | 4719 | 54.2 | 27.3
95 | 125 | 1517 | 12.7 | 11.7 | 15.4 | 13 | 670 | 668 | 0.0412 | 0.658 | 0.67 | 62.59 | 23.9979 | 1.582 | 5.993 | 0.714 | 0.502 | 33.167 | 17.891 | 1.047114012 | 2.652 | 10.979 | 2.076 | 1323.974 | 0.552484203 | 591 | 97.15 | 26.91 | 5.8 | 0.2 | 324 | 323 | 325 | 1.75 | 1979 | 4709 | 54.1 | 27.4
96 | 125 | 1517 | 12.3 | 11.7 | 15.2 | 13.1 | 670 | 668 | 0.0417 | 0.668 | 0.679 | 62.59 | 23.9979 | 1.582 | 5.993 | 0.714 | 0.502 | 33.167 | 17.891 | 1.047114012 | 2.652 | 10.979 | 2.076 | 1323.974 | 0.56313266 | 531 | 97.15 | 26.91 | 79.87 | 0.22 | 324 | 323 | 325 | 1.87 | 3068 | 4702 | 53.2 | 27.4
97 | 125 | 1519 | 12.4 | 11.7 | 15.2 | 13 | 670 | 668 | 0.041 | 0.676 | 0.688 | 62.59 | 23.9979 | 1.582 | 5.993 | 0.714 | 0.502 | 33.167 | 17.891 | 1.047114012 | 2.652 | 10.979 | 2.076 | 1323.974 | 0.591288573 | 569 | 97.15 | 26.91 | 26.2 | 0.22 | 324 | 323 | 325 | 2.15 | 2678 | 4716 | 53.8 | 27

## G1R34
No of days | Total slurry flow | Reactor temp | Slurry mixer PDI A side | Slurry mixer PDI B side | Oxygen mixer PDI A side | Oxygen mixer PDI B side | HTHR IL SynGas Temp_A | HTHR IL SynGas Temp_B | HTHR Screen PDI | HTHR Tube PDI 82 | HTHR Tube PDI 85 | Slurry Concentration | CaO in slurry | MgO in slurry | Fe2O3 in slurry | Na2O in slurry | K2O in slurry | SiO2 in slurry | Al2O3 in slurry | TiO2 in slurry | NiO % in slurry | V2O5 in slurry | Ash in slurry | Slurry AFT | Base/ACID | Slurry Viscosity | 600 micron | 45 micron | Carbon | Cr203 | HTHR OL Temp_A | HTHR OL Temp_B | HTHR OL Temp_C | HTHR_OL_Temp_Range | HTHR_Leak_Flow | Extraction Gas Flow | Extraction Gas Analyser CO | Extraction Gas Analyser H2
1 | 158 | 1509 | 10.8 | 11.1 | 13.5 | 12.3 | 670 | 668 | 0.0273 | 0.744 | 0.709 | 62.7 | 25.1 | 1.37 | 6.01 | 0.63 | 0.42 | 32.6 | 18 | 1.14 | 2.4 | 10.9 | 2.27 | 1322 | 0.65 | 496 | 95.2 | 31.3 | 8.5 | 0.12 | 325 | 323 | 324 | 2.12 | -5382 | 4696 | 17.2 | 40
2 | 159 | 1506 | 10.9 | 11.2 | 13.6 | 12.3 | 670 | 667 | 0.0234 | 0.739 | 0.71 | 62.7 | 26 | 1.45 | 6.55 | 0.63 | 0.43 | 31.2 | 18.5 | 1.1 | 2.42 | 10.5 | 2.24 | 1321 | 0.69 | 480 | 96.2 | 29.6 | 31 | 0.14 | 326 | 324 | 324 | 2.03 | -5281 | 4699 | 54 | 27.9
3 | 159 | 1509 | 10.8 | 11.1 | 13.5 | 12.1 | 670 | 667 | 0.0252 | 0.687 | 0.69 | 62.3 | 26 | 1.61 | 6.63 | 0.64 | 0.43 | 32.7 | 17.6 | 1.01 | 2.19 | 9.92 | 2.07 | 1320 | 0.69 | 483 | 96.9 | 29.4 | 19.5 | 0.14 | 326 | 323 | 324 | 2.15 | -5646 | 4693 | 53.8 | 27.9
4 | 159 | 1505 | 10.9 | 11.1 | 13.6 | 12.2 | 670 | 668 | 0.0264 | 0.537 | 0.698 | 62.3 | 24.6 | 1.5 | 6.45 | 0.78 | 0.53 | 32.5 | 17.7 | 0.96 | 2.45 | 11.2 | 2.19 | 1329 | 0.66 | 549 | 96.1 | 27.2 | 32.1 | 0.1 | 326 | 323 | 324 | 2.16 | -6249 | 4694 | 53.8 | 27.8
5 | 159 | 1507 | 11.1 | 11 | 13.8 | 12.2 | 669 | 667 | 0.0283 | 0.542 | 0.55 | 62.5 | 25.9 | 1.31 | 6.6 | 0.66 | 0.44 | 33.2 | 17.5 | 0.95 | 2.17 | 10 | 2.36 | 1324 | 0.68 | 469 | 96.7 | 26.1 | 17.8 | 0.16 | 326 | 324 | 324 | 2.15 | -6628 | 4694 | 54.1 | 27.5
6 | 159 | 1509 | 11.2 | 10.7 | 13.8 | 11.9 | 670 | 668 | 0.0303 | 0.536 | 0.551 | 62.6 | 25.3 | 1.61 | 6.33 | 0.74 | 0.5 | 32.5 | 18.3 | 1.13 | 2.26 | 10.1 | 2.33 | 1321 | 0.66 | 513 | 97 | 27.6 | 14.8 | 0.11 | 326 | 324 | 324 | 2.14 | -7370 | 4679 | 54.1 | 27.5
7 | 159 | 1510 | 11 | 10.5 | 13.7 | 11.7 | 670 | 668 | 0.0309 | 0.536 | 0.548 | 62.3 | 24.9 | 1.6 | 6.5 | 0.73 | 0.49 | 33.1 | 17.8 | 1.08 | 2.25 | 10.3 | 2.23 | 1330 | 0.66 | 446 | 96.4 | 27.4 | 17.3 | 0.23 | 326 | 324 | 324 | 2.17 | -6322 | 4683 | 53.9 | 27.6
8 | 159 | 1510 | 10.9 | 10.4 | 13.7 | 11.6 | 670 | 668 | 0.0295 | 0.541 | 0.544 | 62.8 | 24.5 | 1.5 | 6.76 | 0.73 | 0.49 | 32.8 | 17.5 | 1.01 | 2.38 | 11 | 2.37 | 1325 | 0.66 | 483 | 95.9 | 27.4 | 8.2 | 0.13 | 326 | 324 | 324 | 2.08 | -6470 | 4689 | 53.7 | 27.7
9 | 159 | 1506 | 10.7 | 10.3 | 13.4 | 11.5 | 670 | 668 | 0.0268 | 0.545 | 0.546 | 62.1 | 25.1 | 1.53 | 6.95 | 0.76 | 0.51 | 32 | 17.5 | 1 | 2.44 | 10.4 | 2.17 | 1330 | 0.69 | 477 | 97.2 | 27.1 | 27.8 | 0.11 | 326 | 324 | 324 | 2.02 | -7265 | 4695 | 53.8 | 27.7
10 | 159 | 1509 | 10.7 | 10.5 | 13.4 | 11.7 | 670 | 668 | 0.0265 | 0.547 | 0.551 | 62.3 | 26.4 | 1.4 | 7.32 | 0.64 | 0.43 | 31.5 | 17.1 | 1.03 | 2.44 | 10.4 | 2.09 | 1312 | 0.73 | 483 | 97.6 | 27 | 23.2 | 0.15 | 326 | 324 | 324 | 2.07 | -6598 | 4698 | 53.7 | 27.8
11 | 159.2 | 1506 | 10.5 | 10.1 | 13.2 | 11.3 | 669 | 668 | 0.0257 | 0.543 | 0.548 | 62.1 | 25.2 | 1.42 | 6.67 | 0.66 | 0.45 | 32.8 | 18.1 | 1.04 | 2.41 | 9.98 | 2.14 | 1327 | 0.66 | 456 | 97.4 | 29.7 | 20.3 | 0.14 | 326 | 324 | 324 | 2.01 | -7076 | 4680 | 53.8 | 27.8
12 | 159 | 1509 | 10.5 | 10.2 | 13.1 | 11.4 | 670 | 668 | 0.0271 | 0.542 | 0.548 | 62.5 | 25 | 1.6 | 6.37 | 0.72 | 0.48 | 33.3 | 17.5 | 1.1 | 2.2 | 10.2 | 2.23 | 1321 | 0.66 | 516 | 97.5 | 28.8 | 19.8 | 0.11 | 326 | 324 | 324 | 2.04 | -7589 | 4708 | 53.3 | 27.9
13 | 159 | 1507 | 10.5 | 10.3 | 13.1 | 11.4 | 669 | 668 | 0.0297 | 0.541 | 0.546 | 62.8 | 25.1 | 1.57 | 6.37 | 0.75 | 0.5 | 32.9 | 18.3 | 1.11 | 2.29 | 9.8 | 2.26 | 1318 | 0.66 | 552 | 96.9 | 28.8 | 13.5 | 0.1 | 326 | 324 | 324 | 2.04 | -7338 | 4741 | 53.8 | 27.7
14 | 159 | 1508 | 10.5 | 10.3 | 13.1 | 11.5 | 670 | 668 | 0.0291 | 0.541 | 0.549 | 62.4 | 25.1 | 1.57 | 6.37 | 0.75 | 0.5 | 32.9 | 18.3 | 1.11 | 2.29 | 9.8 | 2.62 | 1310 | 0.66 | 531 | 97.3 | 29.7 | 40.5 | 0.21 | 326 | 324 | 324 | 2.07 | -6015 | 4723 | 54 | 27.6
15 | 159 | 1503 | 10.4 | 10.5 | 13.1 | 11.6 | 670 | 668 | 0.029 | 0.541 | 0.548 | 62.5 | 24.5 | 1.39 | 6.58 | 0.85 | 0.57 | 32.4 | 18.2 | 1.16 | 2.6 | 10.4 | 2.15 | 1329 | 0.66 | 530 | 96.6 | 29.5 | 20.1 | 0.14 | 326 | 324 | 324 | 2.01 | -7560 | 4714 | 54.1 | 27.7
16 | 158.8 | 1504 | 10.3 | 10.3 | 13 | 11.5 | 670 | 668 | 0.0292 | 0.537 | 0.548 | 62.4 | 25 | 1.43 | 6.44 | 0.72 | 0.48 | 32.3 | 17.7 | 0.96 | 2.64 | 11.1 | 2.12 | 1330 | 0.67 | 546 | 97.7 | 29.6 | 48.6 | 0.09 | 326 | 324 | 324 | 1.94 | -8212 | 4717 | 54.1 | 27.7
17 | 159 | 1508 | 10.2 | 10.3 | 13 | 11.5 | 670 | 668 | 0.0284 | 0.544 | 0.548 | 63.1 | 26.2 | 1.46 | 6.75 | 0.68 | 0.46 | 31.1 | 17.3 | 0.89 | 2.67 | 11.3 | 2.12 | 1328 | 0.72 | 585 | 97.3 | 27.2 | 43.7 | 0.09 | 326 | 324 | 324 | 2 | -8824 | 4716 | 54.3 | 27.7
18 | 159 | 1509 | 9.98 | 10.3 | 12.8 | 11.4 | 670 | 668 | 0.0274 | 0.546 | 0.549 | 62.6 | 22.8 | 1.58 | 6.15 | 0.78 | 0.53 | 32.5 | 17.7 | 0.97 | 2.78 | 12.9 | 2.18 | 1325 | 0.62 | 536 | 97.4 | 28 | 23.7 | 0.08 | 326 | 324 | 324 | 2.05 | -7294 | 4717 | 54.3 | 27.7
19 | 158.9 | 1509 | 9.9 | 10.2 | 12.7 | 11.4 | 670 | 668 | 0.0271 | 0.55 | 0.55 | 62.8 | 25.5 | 1.4 | 6.6 | 0.72 | 0.48 | 31.3 | 17.4 | 0.94 | 2.72 | 11.7 | 2.23 | 1327 | 0.7 | 526 | 98.1 | 28.3 | 32.9 | 0.08 | 326 | 324 | 324 | 2.05 | -7643 | 4719 | 54.5 | 27.6
20 | 158.9 | 1506 | 9.85 | 10.2 | 12.7 | 11.4 | 670 | 668 | 0.0284 | 0.549 | 0.549 | 63.2 | 25.2 | 1.36 | 5.94 | 0.78 | 0.52 | 32.7 | 18.2 | 1.07 | 2.32 | 10.8 | 2.25 | 1311 | 0.65 | 573 | 97.5 | 28.2 | 27.7 | 0.1 | 326 | 324 | 324 | 2.01 | -7203 | 4723 | 54.5 | 27.7
21 | 159 | 1512 | 10.1 | 10.3 | 12.9 | 11.6 | 670 | 668 | 0.028 | 0.551 | 0.551 | 62.9 | 25 | 1.3 | 6.18 | 0.78 | 0.53 | 33 | 17.8 | 0.95 | 2.5 | 10.8 | 2.26 | 1315 | 0.65 | 558 | 96.6 | 25.8 | 56.2 | 0.17 | 326 | 324 | 324 | 2.01 | -7031 | 4719 | 54.4 | 27.7
22 | 158.9 | 1507 | 9.98 | 10.8 | 12.9 | 12.1 | 670 | 668 | 0.0285 | 0.555 | 0.553 | 63.2 | 25.2 | 1.4 | 6.04 | 0.7 | 0.47 | 33.1 | 17.6 | 1.14 | 2.45 | 10.6 | 2.15 | 1320 | 0.65 | 583 | 97.1 | 25 | 21.8 | 0.15 | 326 | 324 | 324 | 2.05 | -7527 | 4717 | 53.9 | 27.5
23 | 159 | 1508 | 9.66 | 11.1 | 12.5 | 12.4 | 669 | 668 | 0.0277 | 0.554 | 0.551 | 62.7 | 24.3 | 1.44 | 5.73 | 0.63 | 0.42 | 34.6 | 18 | 1.1 | 2.19 | 10.3 | 2.13 | 1333 | 0.61 | 549 | 97.1 | 27.4 | 43 | 0.11 | 326 | 324 | 324 | 2.02 | -7095 | 4706 | 53.7 | 27.6
24 | 159 | 1505 | 9.98 | 11.2 | 12.9 | 12.5 | 670 | 668 | 0.0281 | 0.552 | 0.552 | 63.3 | 25.4 | 1.36 | 6.06 | 0.66 | 0.45 | 33 | 18.2 | 1.11 | 2.27 | 10.3 | 2.21 | 1330 | 0.65 | 553 | 97.2 | 28 | 26.3 | 0.1 | 326 | 324 | 324 | 2.05 | -6704 | 4711 | 52.8 | 27.9
25 | 158.9 | 1502 | 9.78 | 11.3 | 12.7 | 12.5 | 670 | 668 | 0.0274 | 0.55 | 0.548 | 62.5 | 24.5 | 1.3 | 6.18 | 0.76 | 0.51 | 32.5 | 17.9 | 1.19 | 2.64 | 11.2 | 2.17 | 1325 | 0.64 | 499 | 97.6 | 28 | 15.4 | 0.1 | 326 | 324 | 324 | 2.01 | -6726 | 4719 | 52.8 | 27.9
26 | 158.9 | 1494 | 9.83 | 11.2 | 12.6 | 12.4 | 670 | 668 | 0.0278 | 0.543 | 0.545 | 62.9 | 26 | 1.48 | 5.75 | 0.64 | 0.43 | 33.2 | 18.1 | 1.05 | 2.24 | 9.75 | 2.11 | 1317 | 0.66 | 501 | 97.6 | 27.5 | 3.31 | 0.11 | 326 | 324 | 324 | 2 | -7254 | 4718 | 52.8 | 27.8
27 | 158.9 | 1494 | 10.3 | 11.1 | 13.1 | 12.3 | 670 | 668 | 0.027 | 0.546 | 0.549 | 62.7 | 27 | 1.38 | 5.87 | 0.66 | 0.44 | 31.7 | 18.5 | 1.03 | 2.45 | 9.86 | 2.03 | 1310 | 0.69 | 512 | 96 | 28.1 | 20.7 | 0.14 | 326 | 324 | 325 | 2.04 | -7542 | 4722 | 53 | 27.7
28 | 159.2 | 1496 | 10 | 11.1 | 12.8 | 12.3 | 669 | 668 | 0.0265 | 0.543 | 0.545 | 62.6 | 26.4 | 1.27 | 5.58 | 0.69 | 0.46 | 32 | 18.2 | 1.08 | 2.51 | 10.5 | 1.98 | 1325 | 0.67 | 478 | 95.7 | 25 | 29.7 | 0.12 | 326 | 324 | 324 | 1.98 | -7235 | 4723 | 53.1 | 27.6
29 | 158.9 | 1491 | 9.95 | 11.1 | 12.7 | 12.3 | 670 | 668 | 0.0277 | 0.541 | 0.542 | 62.8 | 26.6 | 1.34 | 5.95 | 0.92 | 0.62 | 31.8 | 17.5 | 1.06 | 2.57 | 10.4 | 2.16 | 1322 | 0.7 | 518 | 96.9 | 29.5 | 10.2 | 0.14 | 326 | 324 | 325 | 1.96 | -7269 | 4717 | 52.6 | 27.8
30 | 159 | 1492 | 10.6 | 11.3 | 13.4 | 12.4 | 670 | 668 | 0.0285 | 0.541 | 0.542 | 62.7 | 26.5 | 1.37 | 5.46 | 0.62 | 0.42 | 33.5 | 17.8 | 1.06 | 2.3 | 9.8 | 2.07 | 1307 | 0.66 | 500 | 96 | 25.2 | 23.3 | 0.11 | 326 | 324 | 325 | 2.06 | -6739 | 4703 | 52.7 | 27.7
31 | 159 | 1490 | 10.9 | 11.1 | 13.6 | 12.3 | 670 | 668 | 0.0289 | 0.538 | 0.539 | 63.2 | 26.5 | 1.27 | 5.87 | 0.62 | 0.42 | 33.6 | 17.3 | 1.01 | 2.31 | 9.79 | 1.9 | 1323 | 0.67 | 524 | 96.1 | 25.4 | 13.4 | 0.12 | 326 | 324 | 325 | 2.02 | -6284 | 4725 | 52.8 | 27.8
32 | 158.9 | 1491 | 11 | 11.1 | 13.7 | 12.2 | 670 | 668 | 0.0272 | 0.541 | 0.542 | 63 | 23.8 | 1.27 | 6.09 | 0.68 | 0.46 | 34 | 17.5 | 1.12 | 2.53 | 11.3 | 2.01 | 1321 | 0.61 | 543 | 95.6 | 25.4 | 30.9 | 0.11 | 326 | 324 | 325 | 2.01 | -5852 | 4714 | 53.5 | 27.6
33 | 159 | 1488 | 11.1 | 11 | 13.7 | 12.2 | 669 | 668 | 0.0283 | 0.54 | 0.539 | 62.1 | 25.7 | 1.38 | 6.31 | 0.68 | 0.46 | 32.6 | 16.9 | 1.15 | 2.63 | 10.7 | 2.1 | 1315 | 0.68 | 491 | 96.8 | 28 | 38.8 | 0.18 | 326 | 324 | 325 | 2.04 | -6075 | 4712 | 53.7 | 27.4
34 | 159 | 1487 | 10.8 | 10.9 | 13.5 | 12.1 | 669 | 668 | 0.0279 | 0.542 | 0.54 | 62.8 | 25.7 | 1.38 | 6.31 | 0.68 | 0.46 | 32.6 | 16.9 | 1.15 | 2.63 | 10.7 | 2.1 | 1315 | 0.68 | 532 | 95.9 | 25.5 | 21 | 0.18 | 326 | 324 | 325 | 2.02 | -6730 | 4704 | 53.6 | 27.4
35 | 159.1 | 1490 | 11 | 10.9 | 13.7 | 12 | 670 | 668 | 0.0308 | 0.537 | 0.537 | 62.6 | 25.3 | 1.22 | 6.03 | 0.68 | 0.46 | 33.4 | 17.7 | 1.15 | 2.78 | 9.96 | 1.88 | 1314 | 0.64 | 501 | 95.3 | 27 | 41.2 | 0.2 | 326 | 324 | 325 | 2.05 | -7505 | 4701 | 53.3 | 27.6
36 | 159 | 1491 | 11 | 11 | 13.7 | 12.1 | 670 | 668 | 0.033 | 0.536 | 0.54 | 62.5 | 25.3 | 1.39 | 5.86 | 0.77 | 0.52 | 33.1 | 18.1 | 1.14 | 2.77 | 9.79 | 1.9 | 1319 | 0.65 | 499 | 95.8 | 25.8 | 23.7 | 0.14 | 326 | 324 | 325 | 2.06 | -5562 | 4691 | 53.2 | 27.5
37 | 159 | 1487 | 11 | 11 | 13.7 | 12.1 | 670 | 668 | 0.0323 | 0.532 | 0.536 | 62.1 | 24.3 | 1.28 | 5.97 | 0.76 | 0.51 | 33.5 | 18.2 | 1.16 | 2.91 | 10.1 | 1.91 | 1339 | 0.62 | 481 | 95.5 | 26.4 | 24.5 | 0.15 | 326 | 324 | 324 | 1.94 | -4659 | 4713 | 52.9 | 27.6
38 | 159 | 1488 | 11.1 | 11.2 | 13.8 | 12.4 | 670 | 668 | 0.0303 | 0.527 | 0.535 | 62.6 | 24.6 | 1.29 | 6.37 | 0.69 | 0.46 | 33.1 | 17.5 | 1.15 | 3.07 | 10.5 | 1.8 | 1330 | 0.65 | 561 | 96.5 | 27.1 | 31.7 | 0.15 | 326 | 324 | 324 | 1.95 | -4364 | 4646 | 52.9 | 27.5
39 | 158.9 | 1484 | 11.1 | 11.4 | 13.8 | 12.5 | 670 | 668 | 0.0307 | 0.524 | 0.53 | 63.2 | 23.9 | 1.17 | 5.68 | 0.74 | 0.5 | 34.1 | 17.8 | 1.17 | 2.97 | 10.5 | 1.82 | 1320 | 0.6 | 629 | 96.1 | 27.3 | 30.3 | 0.12 | 326 | 324 | 325 | 1.93 | -5583 | 4594 | 53.1 | 27.5
40 | 159.1 | 1484 | 11 | 11.3 | 13.6 | 12.4 | 670 | 668 | 0.0287 | 0.528 | 0.528 | 62.5 | 25.9 | 1.24 | 6.42 | 0.76 | 0.51 | 32.4 | 17.3 | 1.07 | 2.85 | 10.4 | 1.84 | 1320 | 0.69 | 550 | 96.5 | 26 | 41 | 0.12 | 326 | 324 | 325 | 1.99 | -6051 | 4594 | 53.2 | 27.4
41 | 159 | 1481 | 10.9 | 11.2 | 13.5 | 12.3 | 670 | 668 | 0.029 | 0.527 | 0.529 | 62.3 | 23.8 | 1.42 | 6.61 | 0.66 | 0.44 | 33.7 | 17.5 | 0.96 | 2.56 | 10.9 | 1.94 | 1333 | 0.63 | 507 | 99.6 | 26.5 | 48.8 | 0.13 | 326 | 324 | 325 | 1.98 | -5904 | 4620 | 52.5 | 27.2
42 | 159.1 | 1481 | 11.2 | 11.3 | 13.8 | 12.3 | 670 | 668 | 0.0293 | 0.529 | 0.532 | 62.1 | 25.5 | 1.35 | 6.57 | 0.72 | 0.49 | 32.2 | 17.6 | 1.1 | 3.02 | 10.4 | 1.85 | 1332 | 0.68 | 491 | 96.8 | 25.7 | 22.4 | 0.15 | 326 | 324 | 325 | 2 | -6388 | 4627 | 52.5 | 27.1
43 | 159.1 | 1481 | 11.4 | 11.4 | 14 | 12.5 | 670 | 668 | 0.0288 | 0.53 | 0.532 | 62.2 | 24.4 | 1.24 | 6.72 | 0.77 | 0.52 | 33.3 | 17 | 1.11 | 3.06 | 10.8 | 1.83 | 1318 | 0.66 | 503 | 96.6 | 26.3 | 27.6 | 0.15 | 326 | 324 | 325 | 1.96 | -4512 | 4629 | 52.6 | 27.1
44 | 158.9 | 1484 | 11.4 | 11.4 | 14.1 | 12.5 | 670 | 668 | 0.0285 | 0.532 | 0.534 | 62.4 | 25.4 | 1.22 | 6.39 | 0.72 | 0.48 | 32.7 | 16.8 | 1.06 | 3.12 | 11.1 | 1.71 | 1317 | 0.68 | 522 | 96.9 | 26 | 30.6 | 0.16 | 326 | 324 | 325 | 2.01 | 2552 | 4629 | 52.5 | 27.2
45 | 158.9 | 1482 | 11.4 | 11.3 | 14.1 | 12.4 | 670 | 668 | 0.0288 | 0.529 | 0.533 | 62.8 | 25.1 | 1.23 | 6.92 | 0.7 | 0.47 | 32.2 | 16.9 | 1.08 | 3.05 | 11.3 | 1.84 | 1323 | 0.69 | 579 | 96.6 | 25.5 | 30.1 | 0.15 | 326 | 324 | 325 | 1.96 | -4994 | 4634 | 52.5 | 27.1
46 | 158.8 | 1480 | 11.5 | 11.3 | 14.2 | 12.4 | 670 | 668 | 0.0312 | 0.523 | 0.528 | 62.4 | 24.8 | 1.22 | 6.76 | 0.72 | 0.49 | 33.4 | 16.6 | 1.05 | 3.01 | 11 | 1.79 | 1327 | 0.67 | 557 | 97.2 | 25.1 | 21 | 0.12 | 326 | 324 | 325 | 1.94 | -4604 | 4628 | 52.6 | 27.1
47 | 158.8 | 1482 | 11.7 | 11.2 | 14.4 | 12.4 | 670 | 668 | 0.0285 | 0.529 | 0.532 | 62.6 | 23.7 | 1.22 | 6.33 | 0.69 | 0.46 | 33.3 | 17.7 | 1.09 | 2.95 | 11.5 | 1.72 | 1331 | 0.62 | 569 | 96.3 | 25.3 | 55.1 | 0.14 | 326 | 324 | 325 | 1.93 | -5006 | 4631 | 52.6 | 27
48 | 159.2 | 1481 | 11.7 | 11.3 | 14.3 | 12.4 | 670 | 668 | 0.0291 | 0.53 | 0.532 | 62.9 | 25 | 1.26 | 7.03 | 0.75 | 0.5 | 31.7 | 16.7 | 1.07 | 3.34 | 11.7 | 1.75 | 1337 | 0.7 | 639 | 97.3 | 25.9 | 40.3 | 0.15 | 326 | 324 | 325 | 1.95 | -4159 | 4645 | 52.6 | 26.9
49 | 159 | 1481 | 11.6 | 11.3 | 14.3 | 12.4 | 670 | 668 | 0.0302 | 0.528 | 0.532 | 62.4 | 24.6 | 1.25 | 6.46 | 0.83 | 0.55 | 32.4 | 17.3 | 1.05 | 3.29 | 11.4 | 1.74 | 1332 | 0.66 | 543 | 97.8 | 26.3 | 35.3 | 0.15 | 326 | 324 | 325 | 1.95 | -5057 | 4647 | 52.4 | 27
50 | 159.1 | 1482 | 11.6 | 11.3 | 14.3 | 12.4 | 670 | 668 | 0.0305 | 0.53 | 0.536 | 62.3 | 23.7 | 1.18 | 6.36 | 0.79 | 0.53 | 33.7 | 16.6 | 1.05 | 3.08 | 11.8 | 2 | 1314 | 0.63 | 546 | 97.8 | 28 | 22.6 | 0.16 | 326 | 324 | 325 | 1.91 | -5466 | 4667 | 52.7 | 27.1
51 | 159 | 1482 | 11.5 | 11.3 | 14.1 | 12.3 | 669 | 668 | 0.0288 | 0.529 | 0.531 | 62.3 | 24.6 | 1.24 | 6.12 | 0.72 | 0.49 | 32.7 | 17 | 1.01 | 3.14 | 11.9 | 1.85 | 1330 | 0.65 | 509 | 96.6 | 25.4 | 37.14 | 0.14 | 326 | 324 | 325 | 1.95 | -6092 | 4663 | 52.8 | 27.2
52 | 159.1 | 1479 | 11.6 | 11.5 | 14.2 | 12.5 | 670 | 668 | 0.0296 | 0.527 | 0.534 | 62.2 | 23.9 | 1.21 | 6.64 | 0.72 | 0.49 | 32.7 | 16.6 | 1.1 | 3.43 | 12.2 | 1.95 | 1336 | 0.66 | 510 | 97.9 | 25.5 | 23.6 | 0.09 | 326 | 324 | 325 | 1.97 | -6107 | 4671 | 53 | 27.1
53 | 159.1 | 1484 | 11.7 | 11.7 | 14.3 | 12.8 | 670 | 668 | 0.0288 | 0.535 | 0.535 | 62.2 | 21.6 | 1.21 | 6.27 | 0.77 | 0.51 | 33.5 | 17.8 | 1.19 | 3.36 | 12.7 | 1.78 | 1350 | 0.58 | 518 | 98.3 | 25.3 | 25.5 | 0.11 | 326 | 324 | 325 | 2 | -5681 | 4680 | 53.1 | 26.9
54 | 159 | 1483 | 11.8 | 11.8 | 14.4 | 12.9 | 670 | 668 | 0.0276 | 0.535 | 0.537 | 62.1 | 23 | 1.21 | 6.51 | 0.61 | 0.41 | 34.2 | 17.9 | 0.95 | 2.71 | 11.6 | 1.98 | 1347 | 0.6 | 484 | 97.7 | 26 | 27.3 | 0.15 | 326 | 324 | 325 | 1.97 | -6284 | 4679 | 53.2 | 27
55 | 159 | 1485 | 11.7 | 12 | 14.4 | 13.1 | 670 | 668 | 0.0287 | 0.538 | 0.538 | 62.5 | 24 | 1.23 | 6.9 | 0.65 | 0.43 | 32.5 | 16.9 | 0.95 | 3.08 | 12.5 | 2.08 | 1339 | 0.66 | 506 | 95.5 | 25.1 | 19 | 0.14 | 326 | 324 | 325 | 1.96 | -4397 | 4678 | 53.2 | 27
56 | 159 | 1486 | 11.5 | 11.6 | 14.2 | 12.7 | 669 | 668 | 0.031 | 0.531 | 0.536 | 62.7 | 24.5 | 1.26 | 6.25 | 0.74 | 0.5 | 32.2 | 17.2 | 1.09 | 3.23 | 12.1 | 2.06 | 1334 | 0.66 | 548 | 96.9 | 30.2 | 42 | 0.12 | 326 | 324 | 325 | 1.95 | -4993 | 4676 | 53.2 | 27
57 | 158.9 | 1483 | 11.5 | 11.7 | 14.2 | 12.8 | 670 | 669 | 0.0282 | 0.532 | 0.534 | 62.8 | 23.5 | 1.2 | 6.5 | 0.72 | 0.48 | 33 | 17 | 1.07 | 2.92 | 12.5 | 2.11 | 1325 | 0.63 | 554 | 96.9 | 25.6 | 47 | 0.11 | 326 | 324 | 325 | 1.89 | -4765 | 4675 | 53.2 | 27
58 | 158.9 | 1485 | 11.3 | 11.7 | 14 | 12.7 | 670 | 668 | 0.0324 | 0.525 | 0.536 | 62.2 | 24.2 | 1.52 | 6.06 | 0.7 | 0.47 | 33.4 | 17.6 | 1.01 | 2.66 | 11.4 | 2.14 | 1334 | 0.63 | 516 | 97.3 | 25.5 | 33.6 | 0.11 | 326 | 324 | 325 | 1.97 | -5789 | 4667 | 53.1 | 27
59 | 158.8 | 1486 | 11.8 | 12 | 14.4 | 13 | 670 | 668 | 0.0335 | 0.531 | 0.538 | 62.1 | 26.1 | 1.15 | 6.27 | 0.74 | 0.49 | 32.1 | 17.1 | 1.05 | 2.88 | 11.1 | 2.1 | 1322 | 0.69 | 520 | 97 | 25.4 | 36.96 | 0.13 | 326 | 324 | 325 | 1.97 | -5896 | 4669 | 53.1 | 26.8
60 | 159.1 | 1491 | 11.9 | 12.1 | 14.5 | 13.1 | 670 | 668 | 0.0349 | 0.536 | 0.542 | 62.4 | 24.5 | 1.27 | 6.2 | 0.73 | 0.49 | 33.7 | 17.8 | 0.98 | 2.74 | 10.7 | 2.17 | 1328 | 0.63 | 529 | 97.3 | 25 | 46.3 | 0.13 | 326 | 324 | 325 | 2.03 | -5951 | 4657 | 52.8 | 26.9
61 | 158.9 | 1486 | 11.8 | 11.8 | 14.4 | 12.8 | 670 | 668 | 0.0365 | 0.529 | 0.539 | 62.1 | 23.3 | 1.45 | 5.51 | 0.74 | 0.5 | 34.9 | 18.4 | 1.04 | 2.36 | 10.8 | 2.35 | 1334 | 0.58 | 506 | 96.5 | 25.1 | 22.6 | 0.1 | 326 | 324 | 325 | 2.03 | -5332 | 4651 | 53 | 26.9
62 | 159 | 1488 | 11.9 | 12.3 | 14.5 | 13.3 | 670 | 668 | 0.0366 | 0.534 | 0.544 | 62.4 | 24.6 | 1.32 | 5.47 | 0.73 | 0.49 | 35.4 | 17.5 | 1.03 | 2.43 | 10.1 | 2.13 | 1328 | 0.6 | 516 | 96.3 | 27.1 | 62.6 | 0.1 | 326 | 324 | 325 | 2.07 | -5599 | 4645 | 52.7 | 26.8
63 | 156.3 | 1482 | 11.7 | 12.2 | 14.2 | 13.1 | 670 | 668 | 0.0338 | 0.527 | 0.533 | 61.8 | 24.2 | 1.3 | 5.92 | 0.79 | 0.53 | 33.9 | 17.9 | 1.12 | 2.75 | 10.6 | 2.18 | 1325 | 0.62 | 450 | 97.2 | 27.1 | 25.8 | 0.13 | 326 | 324 | 324 | 2.08 | -5671 | 4654 | 52.2 | 26.9
64 | 159 | 1488 | 11.9 | 12.4 | 14.5 | 13.4 | 670 | 668 | 0.0325 | 0.539 | 0.544 | 62.1 | 25.4 | 1.27 | 6.42 | 0.78 | 0.52 | 33.5 | 16.9 | 1.12 | 2.63 | 10.5 | 2.12 | 1322 | 0.67 | 498 | 97.4 | 30 | 21.1 | 0.15 | 326 | 324 | 325 | 2 | -5563 | 4657 | 52.6 | 26.7
65 | 159 | 1487 | 11.7 | 12.3 | 14.4 | 13.3 | 670 | 668 | 0.0308 | 0.539 | 0.542 | 62 | 24.3 | 1.39 | 5.62 | 0.8 | 0.53 | 33.6 | 17.7 | 1.11 | 2.57 | 11.4 | 2.19 | 1338 | 0.62 | 482 | 97 | 26.4 | 36.8 | 0.09 | 326 | 324 | 325 | 1.97 | -5266 | 4657 | 52.5 | 26.7
66 | 159 | 1489 | 11.9 | 12.3 | 14.5 | 13.3 | 670 | 668 | 0.0301 | 0.544 | 0.545 | 62.2 | 25.9 | 1.31 | 6.69 | 0.72 | 0.48 | 33.2 | 16.1 | 1.06 | 2.6 | 11 | 2.37 | 1315 | 0.7 | 495 | 97.4 | 25.7 | 14.2 | 0.13 | 326 | 324 | 325 | 2.01 | -5513 | 4657 | 52.7 | 26.7
67 | 158.9 | 1488 | 11.8 | 12.3 | 14.5 | 13.3 | 670 | 668 | 0.0302 | 0.544 | 0.542 | 62.2 | 25.4 | 1.42 | 5.82 | 0.81 | 0.54 | 33.3 | 17.2 | 1.06 | 2.73 | 10.8 | 1.94 | 1313 | 0.66 | 501 | 97.5 | 27.7 | 38.1 | 0.11 | 326 | 324 | 325 | 2.02 | -5760 | 4651 | 52.7 | 26.7
68 | 159 | 1487 | 11.7 | 12.3 | 14.3 | 13.3 | 670 | 668 | 0.0311 | 0.544 | 0.541 | 62 | 24.8 | 1.26 | 6.37 | 0.71 | 0.48 | 33.6 | 17 | 1.07 | 2.7 | 11 | 1.96 | 1322 | 0.65 | 467 | 97.9 | 25.8 | 15.9 | 0.16 | 326 | 324 | 325 | 1.99 | -5931 | 4648 | 52.7 | 26.7
69 | 158.9 | 1489 | 11.8 | 12.3 | 14.5 | 13.3 | 670 | 668 | 0.0322 | 0.541 | 0.544 | 62.3 | 25.3 | 1.46 | 6.44 | 0.75 | 0.5 | 33.1 | 17.2 | 1.05 | 2.62 | 10.5 | 2.53 | 1319 | 0.67 | 498 | 98 | 25.5 | 34.2 | 0.16 | 326 | 324 | 325 | 1.99 | -5217 | 4647 | 52.7 | 26.7
70 | 159 | 1489 | 11.9 | 12.3 | 14.5 | 13.3 | 670 | 668 | 0.0329 | 0.543 | 0.545 | 62.2 | 25.4 | 1.38 | 6.3 | 0.79 | 0.53 | 32.8 | 17.7 | 1.04 | 2.64 | 10.4 | 1.98 | 1315 | 0.67 | 534 | 97.5 | 28.5 | 53.9 | 0.12 | 326 | 324 | 325 | 2 | -5411 | 4648 | 53 | 26.6
71 | 159 | 1489 | 11.9 | 12.2 | 14.5 | 13.3 | 670 | 668 | 0.033 | 0.546 | 0.546 | 61.9 | 24.1 | 1.27 | 6.37 | 0.75 | 0.5 | 33.6 | 17.3 | 1.14 | 2.59 | 11.3 | 1.99 | 1319 | 0.63 | 484 | 96.2 | 27 | 12.7 | 0.12 | 326 | 324 | 325 | 2.01 | -5839 | 4650 | 53.9 | 26.3
72 | 159 | 1487 | 11.9 | 12.2 | 14.5 | 13.3 | 670 | 668 | 0.0314 | 0.545 | 0.546 | 61.5 | 25.5 | 1.32 | 6.82 | 0.76 | 0.51 | 32.4 | 17.1 | 0.93 | 2.6 | 11.2 | 2.2 | 1321 | 0.69 | 449 | 98.2 | 25.1 | 22.6 | 0.14 | 326 | 324 | 325 | 2.03 | -6226 | 4667 | 54.8 | 26.2
73 | 159 | 1488 | 11.9 | 12.2 | 14.5 | 13.3 | 670 | 668 | 0.0329 | 0.544 | 0.551 | 62.1 | 24.8 | 1.35 | 6.82 | 0.74 | 0.49 | 32.6 | 17.1 | 1.1 | 2.66 | 11.3 | 2.13 | 1325 | 0.67 | 514 | 97.8 | 27.1 | 30.3 | 0.16 | 326 | 324 | 325 | 2.01 | -5564 | 4668 | 55 | 26.1
74 | 159 | 1485 | 11.8 | 12.3 | 14.5 | 13.3 | 670 | 668 | 0.0332 | 0.545 | 0.553 | 62.2 | 24.8 | 1.35 | 6.82 | 0.74 | 0.49 | 32.6 | 17.1 | 1.1 | 2.66 | 11.3 | 2.13 | 1325 | 0.67 | 548 | 97.6 | 26.4 | 15 | 0.16 | 326 | 324 | 325 | 1.99 | -5232 | 4663 | 55 | 26.1
75 | 159 | 1483 | 11.9 | 12.3 | 14.5 | 13.3 | 670 | 668 | 0.0347 | 0.542 | 0.548 | 61.8 | 25.4 | 1.27 | 6.62 | 0.76 | 0.51 | 32.9 | 16.6 | 0.98 | 2.71 | 11.4 | 1.9 | 1333 | 0.68 | 512 | 97.3 | 26.5 | 22 | 0.13 | 326 | 324 | 325 | 2.06 | -4575 | 4650 | 54.9 | 26.1
76 | 159 | 1485 | 11.9 | 12.2 | 14.5 | 13.2 | 670 | 668 | 0.0359 | 0.542 | 0.547 | 62.1 | 24.4 | 1.34 | 6.41 | 0.84 | 0.56 | 33 | 17.7 | 1.01 | 2.46 | 11.3 | 2 | 1338 | 0.65 | 532 | 95.6 | 26.4 | 26.7 | 0.12 | 326 | 324 | 325 | 2.04 | -5216 | 4651 | 54.9 | 26.1
77 | 159 | 1484 | 11.8 | 12.3 | 14.4 | 13.3 | 670 | 668 | 0.0375 | 0.539 | 0.557 | 61.7 | 25.3 | 1.47 | 7.22 | 0.81 | 0.54 | 31.3 | 16.7 | 1.04 | 3.05 | 11.6 | 1.94 | 1336 | 0.72 | 498 | 96.6 | 31.7 | 20.3 | 0.14 | 326 | 324 | 325 | 2.06 | -5316 | 4660 | 54.8 | 26.1
78 | 159.1 | 1486 | 11.8 | 12.2 | 14.5 | 13.3 | 670 | 669 | 0.0347 | 0.54 | 0.55 | 61.7 | 24.8 | 1.23 | 6.47 | 0.8 | 0.54 | 33 | 16 | 1.04 | 2.9 | 12.2 | 1.99 | 1338 | 0.68 | 509 | 97.4 | 29.9 | 43.02 | 0.16 | 326 | 324 | 325 | 1.97 | -5273 | 4674 | 54.8 | 26.1
79 | 159.1 | 1483 | 11.8 | 12.2 | 14.5 | 13.3 | 669 | 668 | 0.0348 | 0.544 | 0.55 | 62 | 23.6 | 1.5 | 6.86 | 0.78 | 0.53 | 32.6 | 17.5 | 1.06 | 2.83 | 11.7 | 1.99 | 1335 | 0.65 | 512 | 97.4 | 29.9 | 23.9 | 0.14 | 326 | 324 | 325 | 2 | -5770 | 4672 | 55.1 | 26.1
80 | 159 | 1483 | 11.8 | 12.2 | 14.5 | 13.3 | 670 | 668 | 0.0352 | 0.546 | 0.551 | 61.9 | 23.9 | 1.52 | 6.87 | 0.75 | 0.5 | 32.9 | 16.8 | 1.11 | 2.92 | 11.8 | 2.07 | 1320 | 0.66 | 513 | 97.2 | 28.8 | 12.8 | 0.12 | 326 | 324 | 325 | 2 | -5616 | 4679 | 55.1 | 26
81 | 159 | 1485 | 11.9 | 12.2 | 14.5 | 13.3 | 670 | 668 | 0.0332 | 0.549 | 0.552 | 62.3 | 25.6 | 1.36 | 6.99 | 0.81 | 0.54 | 31.9 | 16.7 | 1.06 | 2.92 | 11.1 | 1.91 | 1328 | 0.71 | 519 | 96.3 | 26.6 | 30.1 | 0.14 | 326 | 325 | 325 | 1.96 | -4419 | 4678 | 55.3 | 25.9
82 | 159 | 1487 | 11.8 | 12.1 | 14.4 | 13.2 | 670 | 668 | 0.0305 | 0.555 | 0.552 | 62.4 | 24.8 | 1.56 | 6.48 | 0.69 | 0.46 | 33 | 17.1 | 0.92 | 2.72 | 11.3 | 2.12 | 1318 | 0.66 | 561 | 97.2 | 26.7 | 24.7 | 0.12 | 326 | 324 | 325 | 1.94 | -5041 | 4683 | 55.4 | 26
83 | 159 | 1486 | 11.8 | 12.2 | 14.5 | 13.3 | 670 | 668 | 0.0312 | 0.555 | 0.555 | 62.5 | 25.5 | 1.5 | 6.52 | 0.8 | 0.54 | 32.2 | 16.6 | 1.03 | 2.79 | 11.4 | 2 | 1322 | 0.7 | 540 | 97 | 26.8 | 16.8 | 0.14 | 326 | 324 | 325 | 1.96 | -5035 | 4686 | 55.4 | 25.9
84 | 159 | 1486 | 11.7 | 12.2 | 14.4 | 13.3 | 670 | 668 | 0.0345 | 0.547 | 0.549 | 62.4 | 25 | 1.38 | 6.83 | 0.77 | 0.52 | 31.7 | 16.7 | 1.05 | 2.92 | 12.2 | 1.86 | 1330 | 0.7 | 535 | 97.5 | 29.4 | 26 | 0.2 | 326 | 324 | 325 | 1.95 | -4958 | 4682 | 55.4 | 25.8
85 | 159 | 1486 | 11.8 | 12.2 | 14.4 | 13.3 | 670 | 668 | 0.0344 | 0.548 | 0.546 | 62.5 | 24.9 | 1.21 | 6.6 | 0.76 | 0.51 | 32 | 16.5 | 1.12 | 2.98 | 12.4 | 1.95 | 1324 | 0.68 | 530 | 98.8 | 25.9 | 26.62 | 0.16 | 326 | 324 | 325 | 1.83 | -5006 | 4691 | 55.5 | 25.8
86 | 159 | 1485 | 11.9 | 12.2 | 14.5 | 13.3 | 670 | 668 | 0.0315 | 0.551 | 0.549 | 62.8 | 26.2 | 1.43 | 6.74 | 0.73 | 0.49 | 31.9 | 16.9 | 0.99 | 2.81 | 10.9 | 1.9 | 1337 | 0.72 | 490 | 95.1 | 25.4 | 29.2 | 0.13 | 326 | 325 | 325 | 1.49 | -3323 | 4694 | 55.7 | 25.8
87 | 159 | 1486 | 11.7 | 12.1 | 14.4 | 13.2 | 670 | 668 | 0.0339 | 0.551 | 0.553 | 62.1 | 26.1 | 1.29 | 6.96 | 0.72 | 0.48 | 31.1 | 16.1 | 1.05 | 2.97 | 12.3 | 1.99 | 1334 | 0.74 | 490 | 96.3 | 25.7 | 29.6 | 0.14 | 326 | 324 | 325 | 1.22 | -1749 | 4681 | 55.4 | 25.6
88 | 159.1 | 1487 | 11.7 | 12.1 | 14.3 | 13.2 | 670 | 668 | 0.0328 | 0.554 | 0.558 | 62.5 | 25.8 | 1.45 | 6.55 | 0.79 | 0.53 | 31.8 | 16.5 | 1.02 | 2.81 | 11.8 | 2.14 | 1325 | 0.71 | 541 | 97 | 27.2 | 10.8 | 0.14 | 325 | 324 | 324 | 1.03 | -2091 | 4663 | 55.4 | 25.5
89 | 159 | 1488 | 11.5 | 12.1 | 14.2 | 13.3 | 670 | 668 | 0.0341 | 0.559 | 0.561 | 62.8 | 24.7 | 1.28 | 6.09 | 0.74 | 0.5 | 32.9 | 17.2 | 1.04 | 2.75 | 11.8 | 1.91 | 1320 | 0.65 | 538 | 97.7 | 27.9 | 21.4 | 0.12 | 325 | 324 | 324 | 0.93 | -2138 | 4674 | 55.5 | 25.5
90 | 159 | 1487 | 11.5 | 12.2 | 14.2 | 13.3 | 670 | 668 | 0.0346 | 0.559 | 0.565 | 62.8 | 25.4 | 1.35 | 6.22 | 0.75 | 0.51 | 32.3 | 16.6 | 1.09 | 2.74 | 12 | 2.01 | 1318 | 0.69 | 547 | 96.3 | 26.6 | 14.2 | 0.1 | 325 | 324 | 324 | 1.01 | -1943 | 4681 | 55.6 | 25.4
91 | 158.9 | 1486 | 11.4 | 12.1 | 14.1 | 13.2 | 670 | 668 | 0.0342 | 0.563 | 0.563 | 62.3 | 26.1 | 1.28 | 6.45 | 0.84 | 0.57 | 31.3 | 16.4 | 1.05 | 2.91 | 12.2 | 1.96 | 1339 | 0.72 | 479 | 97 | 25.7 | 65.4 | 0.12 | 325 | 324 | 324 | 1.18 | -1937 | 4675 | 55.4 | 25.3
92 | 159 | 1487 | 11.4 | 12.1 | 14.1 | 13.2 | 670 | 668 | 0.0347 | 0.564 | 0.562 | 62.5 | 25.9 | 1.36 | 6.52 | 0.74 | 0.5 | 32.7 | 16 | 1.11 | 2.72 | 11.4 | 1.97 | 1331 | 0.7 | 501 | 95.9 | 29.7 | 11.2 | 0.16 | 325 | 324 | 324 | 1.2 | 5742 | 4669 | 55.3 | 25.2
93 | 159 | 1487 | 11.3 | 12 | 14 | 13.2 | 670 | 668 | 0.0366 | 0.561 | 0.56 | 62.3 | 25.7 | 1.3 | 6.37 | 0.77 | 0.52 | 32.6 | 18.3 | 1.02 | 2.52 | 10 | 1.84 | 1332 | 0.67 | 531 | 95.9 | 29.7 | 32.7 | 0.15 | 325 | 324 | 324 | 1.18 | -2468 | 4675 | 55.3 | 25.2
94 | 159 | 1487 | 11.3 | 12 | 14.1 | 13.2 | 670 | 668 | 0.0351 | 0.562 | 0.561 | 63.1 | 25.4 | 1.36 | 6.14 | 0.85 | 0.57 | 32.5 | 17 | 1.12 | 2.81 | 11.3 | 1.85 | 1335 | 0.68 | 513 | 97.1 | 28.1 | 31.7 | 0.11 | 325 | 324 | 324 | 1.15 | -1402 | 4687 | 55.3 | 25.1
95 | 159 | 1488 | 11.3 | 12 | 14 | 13.2 | 670 | 668 | 0.0343 | 0.561 | 0.561 | 62.3 | 24.8 | 1.31 | 6.65 | 0.69 | 0.46 | 33.4 | 17.6 | 1.06 | 2.49 | 10.6 | 1.86 | 1331 | 0.65 | 527 | 97.8 | 26.1 | 19 | 0.15 | 325 | 324 | 324 | 1.18 | -1542 | 4684 | 55.4 | 24.9
96 | 158.9 | 1488 | 11.4 | 11.9 | 14.1 | 13.1 | 670 | 668 | 0.0365 | 0.556 | 0.562 | 62.3 | 26.1 | 1.39 | 7.42 | 0.71 | 0.48 | 31.9 | 16.8 | 1 | 2.54 | 10.7 | 2.07 | 1330 | 0.73 | 539 | 96.6 | 26.4 | 27.8 | 0.16 | 325 | 324 | 324 | 1.24 | -1817 | 4687 | 55.3 | 25
97 | 159 | 1488 | 11.5 | 12 | 14.1 | 13.1 | 670 | 668 | 0.0408 | 0.552 | 0.564 | 61.9 | 24.5 | 1.33 | 6.09 | 0.76 | 0.51 | 34 | 17.6 | 1.09 | 2.48 | 10.7 | 1.89 | 1343 | 0.63 | 508 | 96.9 | 26.1 | 31.9 | 0.14 | 325 | 324 | 324 | 1.25 | -1610 | 4679 | 55.5 | 24.9
98 | 159 | 1487 | 11.4 | 12.1 | 14.1 | 13.2 | 670 | 668 | 0.0399 | 0.553 | 0.567 | 62.2 | 26.5 | 1.32 | 6.89 | 0.78 | 0.52 | 32.1 | 16.5 | 1.07 | 2.63 | 10.7 | 1.98 | 1330 | 0.72 | 510 | 96.3 | 26.4 | 24.3 | 0.19 | 325 | 324 | 324 | 1.17 | -671 | 4691 | 55.5 | 24.8
99 | 158.9 | 1487 | 11.3 | 12.2 | 14 | 13.1 | 670 | 668 | 0.0423 | 0.554 | 0.578 | 62.2 | 24.7 | 1.38 | 7.17 | 0.77 | 0.51 | 32.2 | 17.8 | 1.08 | 2.61 | 10.7 | 2.05 | 1330 | 0.68 | 518 | 97.5 | 28.5 | 20.5 | 0.13 | 325 | 324 | 324 | 1.34 | -444 | 4683 | 55.6 | 24.8
100 | 159 | 1487 | 11.4 | 12.3 | 14.1 | 13.2 | 670 | 668 | 0.0435 | 0.556 | 0.583 | 62.6 | 25.1 | 1.38 | 7.17 | 0.81 | 0.54 | 32.5 | 17.6 | 1.1 | 2.46 | 10.3 | 2.07 | 1318 | 0.68 | 545 | 95.5 | 27 | 22 | 0.11 | 325 | 324 | 324 | 1.37 | 151 | 4685 | 55.8 | 24.7
101 | 158.9 | 1487 | 11.4 | 12.2 | 14.1 | 13.2 | 670 | 668 | 0.0434 | 0.555 | 0.579 | 62.8 | 26.8 | 1.34 | 7.27 | 0.72 | 0.48 | 31.2 | 16.7 | 1.03 | 2.73 | 10.8 | 1.83 | 1330 | 0.75 | 542 | 96.3 | 26.2 | 15.9 | 0.11 | 325 | 324 | 324 | 1.33 | 133 | 4684 | 55.9 | 24.8
102 | 159 | 1488 | 11.5 | 12.1 | 14.2 | 13.2 | 670 | 668 | 0.0432 | 0.558 | 0.582 | 62.3 | 26.5 | 1.36 | 6.44 | 0.72 | 0.48 | 32.5 | 17.6 | 1.05 | 2.52 | 9.93 | 1.98 | 1322 | 0.69 | 503 | 95.8 | 27.8 | 20 | 0.1 | 325 | 324 | 323 | 1.47 | 560 | 4688 | 56 | 24.7
103 | 155.6 | 1487 | 10.9 | 11.7 | 13.5 | 12.6 | 670 | 668 | 0.0411 | 0.54 | 0.555 | 62.1 | 26.2 | 1.33 | 6.29 | 0.7 | 0.47 | 32.4 | 17.8 | 1 | 2.57 | 10.4 | 1.79 | 1320 | 0.68 | 526 | 97.5 | 28.4 | 55.1 | 0.15 | 325 | 324 | 323 | 1.39 | 1405 | 4671 | 56.2 | 24.6

## G2R24
No of days | Total slurry flow | Reactor temp | Slurry mixer PDI A side | Slurry mixer PDI B side | Oxygen mixer PDI A side | Oxygen mixer PDI B side | HTHR IL SynGas Temp_A | HTHR IL SynGas Temp_B | HTHR Screen PDI | HTHR Tube PDI 82 | HTHR Tube PDI 85 | Slurry Concentration | CaO in slurry | MgO in slurry | Fe2O3 in slurry | Na2O in slurry | K2O in slurry | SiO2 in slurry | Al2O3 in slurry | TiO2 in slurry | NiO % in slurry | V2O5 in slurry | Ash in slurry | Slurry AFT | Base/ACID | Slurry Viscosity | 600 micron | 45 micron | Carbon | Cr203 | HTHR OL Temp_A | HTHR OL Temp_B | HTHR OL Temp_C | HTHR_OL_Temp_Range | HTHR_Leak_Flow | Extraction Gas Flow | Extraction Gas Analyser CO | Extraction Gas Analyser H2
1 | 95 | 1493 | 6.78 | 6.79 | 8.03 | 7.85 | 669 | 666 | 0.00624 | 0.333 | 0.358 | 61.63971 | 23.09 | 1.728646 | 5.992847 | 0.91 | 0.4990972 | 32.91562 | 19.30844 | 1.039097 | 2.28309 | 10.39618 | 2.295937 | 1323.226 | 0.604932 | 342.3869 | 96.11196 | 33.94207 | 69.675 | 0.2163542 | 326 | 324 | 325 | 1.76 | -2757 | 4686 | 0.107 | 0.098
2 | 96 | 1487 | 7.07 | 6.7 | 8.21 | 7.66 | 669 | 666 | 0.00624 | 0.333 | 0.357 | 62.98797 | 23.64104 | 1.71163 | 5.858436 | 0.8732639 | 0.4494864 | 32.87567 | 19.08259 | 1.035407 | 2.274613 | 10.43892 | 2.414794 | 1320.704 | 0.6139197 | 436.5390625 | 96.47662 | 31.16616 | 63.84922 | 0.2177539 | 326 | 325 | 326 | 1.61 | -2249 | 4664 | 25.5 | 15
3 | 96 | 1492 | 7.08 | 6.55 | 8.2 | 7.53 | 669 | 666 | 0.00552 | 0.334 | 0.361 | 63.30945 | 24.37621 | 1.708403 | 5.680286 | 0.9310937 | 0.4222396 | 31.73018 | 19.21773 | 1.052969 | 2.431528 | 10.97907 | 2.324774 | 1316.168 | 0.6368782 | 532.2057 | 97.00008 | 28.30303 | 42.76875 | 0.24 | 326 | 324 | 325 | 1.64 | -2053 | 4671 | 53.7 | 30.1
4 | 98.4 | 1493 | 7.12 | 6.97 | 8.33 | 8.03 | 669 | 666 | 0.00534 | 0.345 | 0.373 | 63.4375 | 23.35938 | 1.679453 | 5.624896 | 0.9855208 | 0.4507552 | 31.52819 | 20.09932 | 1.038628 | 2.508689 | 11.27116 | 2.097161 | 1314.463 | 0.6095 | 621.78125 | 97.68354 | 27.14577 | 50.16719 | 0.3299219 | 326 | 325 | 326 | 1.65 | -1454 | 4734 | 53.5 | 30.4
5 | 121 | 1494 | 11.2 | 10.5 | 13.3 | 12.3 | 669 | 666 | 0.00947 | 0.547 | 0.577 | 63.51068 | 22.44162 | 1.610911 | 5.449896 | 0.9193056 | 0.4308333 | 31.90011 | 21.2353 | 1.022222 | 2.422335 | 11.02639 | 2.126155 | 1317.295 | 0.5696809 | 666.6849 | 97.58616 | 26.39397 | 54.17266 | 0.2592187 | 329 | 327 | 328 | 1.43 | -2099 | 4694 | 53.6 | 30.1
6 | 125 | 1490 | 12.3 | 11.4 | 14.6 | 13.4 | 669 | 666 | 0.011 | 0.572 | 0.6 | 63.16852 | 23.29957 | 1.627569 | 5.467153 | 0.9070226 | 0.3924653 | 31.63932 | 21.10392 | 1.032387 | 2.322179 | 10.71714 | 2.21105 | 1320.914 | 0.5893706 | 538.2292 | 97.48753 | 27.10381 | 64.99219 | 0.2267187 | 329 | 328 | 329 | 1.38 | -2393 | 4635 | 54.3 | 29.9
7 | 125 | 1491 | 12.2 | 11.3 | 14.5 | 13.3 | 669 | 666 | 0.0185 | 0.567 | 0.588 | 63.87607 | 23.52048 | 1.64158 | 5.373385 | 0.8708594 | 0.3738281 | 33.77759 | 19.36769 | 0.981684 | 2.187813 | 10.30905 | 2.338993 | 1319.702 | 0.5871404 | 575.4453125 | 97.38889 | 25.82408 | 54.22656 | 0.2249219 | 329 | 328 | 329 | 1.26 | -2397 | 4628 | 53.8 | 30.1
8 | 125 | 1494 | 12.2 | 11.2 | 14.4 | 13.2 | 669 | 666 | 0.0258 | 0.563 | 0.581 | 63.76206 | 23.66292 | 1.652179 | 5.147752 | 0.8737934 | 0.408342 | 33.98024 | 19.03786 | 0.9829948 | 2.298012 | 10.52742 | 2.304062 | 1313.331 | 0.5878581 | 488.1484375 | 97.29026 | 23.84319 | 38.81016 | 0.1729688 | 329 | 328 | 329 | 1.35 | -2025 | 4613 | 54.2 | 29.9
9 | 125 | 1492 | 12.1 | 11.1 | 14.3 | 13.1 | 669 | 666 | 0.0311 | 0.563 | 0.579 | 64.18515 | 24.0444 | 1.689939 | 5.259019 | 0.922118 | 0.4391493 | 32.46484 | 20.579 | 1.005365 | 2.380668 | 9.855 | 2.351111 | 1309.925 | 0.5986142 | 603.4427 | 97.19163 | 24.55176 | 43.29453 | 0.1626562 | 329 | 328 | 329 | 1.29 | -2836 | 4643 | 54.3 | 29.9
10 | 125 | 1494 | 11.9 | 10.9 | 14.2 | 13 | 669 | 666 | 0.0347 | 0.561 | 0.579 | 64.16422 | 24.10767 | 1.745104 | 5.421519 | 0.900243 | 0.4545747 | 32.49893 | 20.93572 | 1.022969 | 2.296545 | 9.260096 | 2.364193 | 1309.621 | 0.5991652 | 648.9296875 | 97.09299 | 25.15905 | 41.38516 | 0.1849219 | 329 | 328 | 329 | 1.39 | -2959 | 4618 | 54.1 | 29.8
11 | 125 | 1495 | 11.7 | 10.9 | 14 | 13 | 669 | 666 | 0.0316 | 0.558 | 0.577 | 63.55292 | 24.84475 | 1.70428 | 5.622674 | 0.8255208 | 0.4324392 | 32.15281 | 20.42818 | 1.036181 | 2.145851 | 9.542778 | 2.2402 | 1306.625 | 0.623488 | 616.9505 | 96.99436 | 25.0236 | 19.24062 | 0.2307031 | 329 | 328 | 329 | 1.34 | -2705 | 4608 | 53.6 | 30.1
12 | 125 | 1495 | 11.8 | 10.9 | 14 | 13 | 669 | 666 | 0.037 | 0.556 | 0.573 | 63.89055 | 24.63085 | 1.639896 | 5.649957 | 0.8475608 | 0.4505642 | 32.73911 | 20.57898 | 1.02921 | 2.065529 | 9.005494 | 2.30888 | 1307.299 | 0.6112323 | 596.1146 | 96.89572 | 25.07413 | 40.92969 | 0.1810156 | 329 | 328 | 329 | 1.23 | -2851 | 4537 | 53.7 | 30
13 | 125 | 1496 | 11.6 | 10.8 | 13.9 | 12.9 | 669 | 666 | 0.0413 | 0.553 | 0.567 | 64.42742 | 23.82847 | 1.618047 | 5.7648 | 0.8569878 | 0.4869444 | 34.37612 | 19.36528 | 1.067535 | 2.197769 | 8.924106 | 2.385278 | 1317.802 | 0.5939771 | 560.6484375 | 96.79709 | 25.03286 | 31.79688 | 0.1633594 | 330 | 328 | 329 | 1.36 | -1837 | 4423 | 53.7 | 30
14 | 125 | 1495 | 11.7 | 10.8 | 14 | 12.9 | 669 | 666 | 0.0412 | 0.555 | 0.57 | 64.40003 | 24.59209 | 1.574462 | 5.826311 | 0.8116753 | 0.4370833 | 33.99113 | 18.82499 | 1.099948 | 2.290859 | 8.81362 | 2.320313 | 1324.689 | 0.6165439 | 631.013 | 96.69846 | 25.67629 | 49.42656 | 0.1907813 | 330 | 328 | 329 | 1.37 | -3075 | 4456 | 53.8 | 30
15 | 126 | 1497 | 11.8 | 10.9 | 14.1 | 13 | 669 | 666 | 0.0462 | 0.563 | 0.578 | 64.13138 | 25.00418 | 1.672839 | 5.717179 | 0.8129948 | 0.4284115 | 33.38134 | 19.69258 | 1.095408 | 2.173394 | 8.4398 | 2.167457 | 1319.249 | 0.6209345 | 619.7526 | 96.87324 | 25.497 | 73.79531 | 0.2625 | 330 | 328 | 329 | 1.32 | -3540 | 4440 | 53.9 | 29.9
16 | 126 | 1495 | 11.6 | 10.8 | 14 | 12.8 | 669 | 666 | 0.0468 | 0.557 | 0.57 | 64.403 | 24.60625 | 1.718325 | 5.538507 | 0.9088368 | 0.4729253 | 33.46251 | 20.12548 | 1.071641 | 2.15303 | 8.514271 | 2.152812 | 1317.842 | 0.6082157 | 650.7526 | 97.03008 | 25.3122 | 77.13125 | 0.2510938 | 330 | 328 | 329 | 1.22 | -2451 | 4443 | 53.7 | 29.9
17 | 126 | 1495 | 11.6 | 10.8 | 13.9 | 12.9 | 669 | 666 | 0.0485 | 0.555 | 0.569 | 64.21586 | 24.35103 | 1.730781 | 5.452127 | 0.9209896 | 0.4907726 | 33.21917 | 20.20969 | 1.054627 | 2.221285 | 8.686311 | 2.272804 | 1321.374 | 0.6046915 | 609.9349 | 97.3651 | 25.39278 | 48.15 | 0.3019531 | 330 | 329 | 329 | 1.21 | -3370 | 4450 | 53.1 | 30.3
18 | 126 | 1495 | 11.7 | 10.8 | 14 | 12.9 | 669 | 666 | 0.047 | 0.555 | 0.573 | 64.12427 | 24.63628 | 1.660321 | 5.715955 | 0.8033941 | 0.4111372 | 32.79575 | 19.25723 | 1.059991 | 2.453602 | 9.502396 | 2.290773 | 1321.161 | 0.6255926 | 582.9375 | 98.17209 | 24.73761 | 42.425 | 0.2544531 | 330 | 328 | 329 | 1.4 | -3661 | 4458 | 53.3 | 30.1
19 | 126 | 1495 | 11.5 | 10.6 | 13.8 | 12.7 | 669 | 666 | 0.0526 | 0.55 | 0.565 | 63.71565 | 24.22259 | 1.732465 | 5.798681 | 0.8243576 | 0.3852344 | 32.41957 | 18.96379 | 1.027856 | 2.564037 | 10.47562 | 2.201953 | 1316.248 | 0.6289366 | 560.96875 | 98.20576 | 25.06428 | 57.85313 | 0.2076562 | 330 | 328 | 329 | 1.23 | -2238 | 4461 | 53.8 | 30.1
20 | 126 | 1494 | 11.6 | 10.7 | 14 | 12.9 | 670 | 666 | 0.0558 | 0.557 | 0.569 | 64.2673 | 22.79473 | 2.014531 | 5.955712 | 0.9136545 | 0.4453038 | 32.57657 | 18.81395 | 0.9946528 | 2.619288 | 11.46251 | 2.105555 | 1317.138 | 0.6132257 | 646.1068 | 97.31633 | 25.22052 | 41.69062 | 0.1801563 | 330 | 329 | 329 | 1.01 | -2828 | 4523 | 54.1 | 30
21 | 126 | 1495 | 11.6 | 10.7 | 14 | 12.9 | 670 | 667 | 0.0614 | 0.558 | 0.569 | 64.2199 | 23.13796 | 2.007431 | 5.91671 | 0.8886458 | 0.4262326 | 32.05647 | 18.31294 | 1.009175 | 2.760781 | 12.25315 | 2.127561 | 1320.155 | 0.6301648 | 592.8828125 | 96.59294 | 24.54281 | 72.6375 | 0.1746094 | 330 | 329 | 330 | 0.998 | -3204 | 4578 | 53.9 | 30.1
22 | 126 | 1496 | 11.5 | 10.7 | 13.9 | 12.8 | 670 | 667 | 0.063 | 0.55 | 0.562 | 64.48239 | 23.15946 | 1.826493 | 5.536606 | 0.8584462 | 0.4192101 | 32.08251 | 19.11408 | 1.024575 | 2.606658 | 11.96388 | 2.14158 | 1314.789 | 0.6089527 | 592.6875 | 96.8891 | 24.30966 | 39.62422 | 0.1866406 | 330 | 329 | 329 | 1.14 | -2841 | 4549 | 53.9 | 30
23 | 126 | 1494 | 11.5 | 10.7 | 13.9 | 12.8 | 670 | 667 | 0.0548 | 0.552 | 0.563 | 63.69448 | 22.28681 | 1.814618 | 5.700122 | 0.8615972 | 0.4345747 | 32.76727 | 19.22345 | 1.029991 | 2.543099 | 11.70324 | 2.257795 | 1315.139 | 0.5865203 | 591.328125 | 96.99763 | 27.2616 | 50.3625 | 0.1826563 | 330 | 329 | 329 | 1.22 | -2961 | 4548 | 53.9 | 30
24 | 126 | 1494 | 11.5 | 10.6 | 13.9 | 12.8 | 670 | 667 | 0.127 | 0.552 | 0.563 | 63.74672 | 21.98153 | 1.778663 | 5.687439 | 0.8354427 | 0.4399913 | 33.06412 | 19.31582 | 1.03 | 2.588325 | 11.75988 | 2.369227 | 1319.074 | 0.5752312 | 574.401 | 96.89577 | 27.97506 | 43.14844 | 0.19125 | 330 | 329 | 329 | 1.26 | -2562 | 4550 | 54.3 | 29.9
25 | 126 | 1496 | 11.5 | 10.5 | 13.8 | 12.6 | 670 | 667 | 0.1267 | 0.553 | 0.563 | 64.19406 | 21.8969 | 1.75763 | 5.625885 | 0.8391927 | 0.444592 | 32.88172 | 19.54764 | 1.034592 | 2.591597 | 11.91477 | 2.250399 | 1319.839 | 0.5716787 | 650.9401 | 96.8339 | 26.11999 | 44.99219 | 0.1953906 | 330 | 328 | 329 | 1.36 | -2478 | 4534 | 53.8 | 30
26 | 126 | 1495 | 11.4 | 10.4 | 13.8 | 12.5 | 670 | 667 | 0.1267 | 0.547 | 0.558 | 64.27805 | 22.63196 | 1.808316 | 5.791129 | 0.8637587 | 0.4545833 | 32.35728 | 19.39425 | 1.039991 | 2.556259 | 11.49551 | 2.331649 | 1325.67 | 0.597629 | 629.0052 | 97.08876 | 27.22427 | 40.53828 | 0.1833594 | 330 | 328 | 329 | 1.34 | -2462 | 4546 | 54.1 | 29.9
27 | 126 | 1495 | 11.4 | 10.5 | 13.8 | 12.6 | 670 | 667 | 0.0956 | 0.545 | 0.556 | 64.0325 | 22.88123 | 1.797821 | 5.715938 | 0.8753819 | 0.4829514 | 32.45518 | 19.42734 | 1.044592 | 2.507882 | 11.15135 | 2.371953 | 1328.15625 | 0.5999444 | 605.5052 | 97.28689 | 27.59812 | 30.30703 | 0.1834375 | 330 | 328 | 329 | 1.33 | -2688 | 4574 | 54.4 | 29.8
28 | 126 | 1494 | 11.4 | 10.5 | 13.7 | 12.6 | 670 | 667 | 0.0499 | 0.55 | 0.559 | 64.14125 | 21.93381 | 1.727917 | 5.556458 | 0.8562326 | 0.5145486 | 34.73411 | 19.18084 | 1.017847 | 2.300156 | 10.75888 | 2.228628 | 1317.738 | 0.5568434 | 608.0234375 | 96.85953 | 27.01367 | 40.95781 | 0.171875 | 330 | 329 | 329 | 1.16 | -2460 | 4553 | 54.2 | 29.9
29 | 126 | 1495 | 11.4 | 10.4 | 13.7 | 12.6 | 670 | 667 | 0.0509 | 0.551 | 0.559 | 63.64271 | 21.72606 | 1.699245 | 5.765035 | 0.840026 | 0.4924392 | 35.31267 | 18.8625 | 1.016797 | 2.288594 | 10.57247 | 2.378542 | 1300.668 | 0.5530299 | 531.6640625 | 96.74155 | 27.22192 | 37.675 | 0.200625 | 330 | 329 | 329 | 1.2 | -2072 | 4565 | 54.3 | 29.9
30 | 126 | 1496 | 11.3 | 10.4 | 13.7 | 12.5 | 670 | 667 | 0.0516 | 0.546 | 0.555 | 63.80596 | 22.71037 | 1.705391 | 5.85967 | 0.84 | 0.4830122 | 33.42207 | 19.22239 | 1.05993 | 2.404028 | 10.76011 | 2.479245 | 1304.412 | 0.5883774 | 550.1875 | 97.03653 | 26.19273 | 24.21172 | 0.1840625 | 330 | 328 | 329 | 1.37 | -3135 | 4540 | 54 | 29.9
31 | 126 | 1494 | 11.2 | 10.3 | 13.6 | 12.4 | 670 | 667 | 0.0521 | 0.546 | 0.552 | 63.57127 | 23.06643 | 1.686233 | 5.770529 | 0.8216319 | 0.4548524 | 33.43235 | 19.47819 | 1.06 | 2.25724 | 10.43655 | 2.456832 | 1318.058 | 0.5892043 | 519.40625 | 97.1478 | 25.96132 | 11.79922 | 0.19125 | 330 | 329 | 329 | 1.32 | -2842 | 4543 | 54 | 29.8
32 | 126 | 1496 | 11.3 | 10.4 | 13.6 | 12.5 | 670 | 667 | 0.05 | 0.544 | 0.553 | 63.74708 | 23.063 | 1.573594 | 6.303889 | 0.7862587 | 0.4176562 | 33.23797 | 18.54382 | 1.046224 | 2.35862 | 11.00558 | 2.36217 | 1319.298 | 0.6084727 | 523.6328125 | 97.38321 | 26.17589 | 29.88359 | 0.1934375 | 330 | 328 | 329 | 1.34 | -2616 | 4561 | 54.2 | 29.9
33 | 126 | 1497 | 11.2 | 10.4 | 13.6 | 12.5 | 670 | 667 | 0.0506 | 0.541 | 0.547 | 63.83682 | 23.5813 | 1.561207 | 6.310851 | 0.8205382 | 0.486684 | 32.75378 | 18.26854 | 1.052986 | 2.413325 | 11.07899 | 2.218629 | 1317.863 | 0.6291002 | 590.4193 | 97.43313 | 26.01904 | 40.42031 | 0.1740625 | 330 | 328 | 329 | 1.58 | -2363 | 4547 | 53.7 | 29.8
34 | 126 | 1493 | 11.2 | 10.3 | 13.5 | 12.4 | 670 | 653 | 0.0438 | 0.534 | 0.555 | 63.31461 | 23.41057 | 1.693585 | 5.636901 | 0.8661285 | 0.4931944 | 33.59274 | 19.48999 | 1.066181 | 2.24967 | 9.934662 | 2.253741 | 1312.089 | 0.5928167 | 520.234375 | 96.38901 | 25.94016 | 19.86484 | 0.1851563 | 323 | 328 | 322 | 6.05 | -2853 | 4575 | 53 | 29.2
35 | 126 | 1494 | 11.2 | 10.4 | 13.6 | 12.5 | 670 | 667 | 0.052 | 0.545 | 0.557 | 64.04563 | 23.38553 | 1.622726 | 5.687691 | 0.83625 | 0.4271094 | 34.02038 | 18.85915 | 1.063802 | 2.272752 | 10.20111 | 2.228646 | 1312.379 | 0.5924607 | 532.7057 | 95.62517 | 26.18015 | 31.20391 | 0.2000781 | 330 | 329 | 329 | 1.35 | -2233 | 4570 | 53.7 | 30
36 | 126 | 1494 | 11.2 | 10.4 | 13.6 | 12.5 | 670 | 667 | 0.0573 | 0.547 | 0.555 | 64.61589 | 23.63529 | 1.529349 | 5.777274 | 0.8567621 | 0.4230035 | 34.32399 | 17.88314 | 1.04783 | 2.282595 | 10.42528 | 2.235182 | 1316.293 | 0.6050456 | 590.6796875 | 96.36178 | 26.06727 | 37.41016 | 0.1747656 | 330 | 329 | 329 | 1.36 | -2467 | 4542 | 53.8 | 29.8
37 | 126 | 1494 | 11.2 | 10.4 | 13.6 | 12.5 | 670 | 667 | 0.0576 | 0.553 | 0.561 | 64.77312 | 23.66983 | 1.539983 | 5.738845 | 0.8769705 | 0.4453646 | 33.74595 | 18.33165 | 1.010061 | 2.322517 | 10.46169 | 2.313672 | 1318.536 | 0.6078812 | 615.2604 | 96.3886 | 25.79616 | 10.74375 | 0.1773438 | 330 | 329 | 330 | 1.43 | -2487 | 4534 | 53 | 30.1
38 | 126 | 1496 | 11.3 | 10.5 | 13.7 | 12.6 | 670 | 667 | 0.0608 | 0.557 | 0.562 | 64.61151 | 25.23961 | 1.521632 | 5.802509 | 0.8178993 | 0.4308246 | 31.88498 | 18.54207 | 1.037552 | 2.301458 | 10.81744 | 2.29783 | 1316.623 | 0.6570045 | 603.1458 | 96.55726 | 26.42679 | 20.925 | 0.1746094 | 330 | 329 | 330 | 1.47 | -3100 | 4524 | 53.4 | 29.9
39 | 126 | 1495 | 11.3 | 10.5 | 13.7 | 12.6 | 670 | 667 | 0.0622 | 0.554 | 0.56 | 64.02344 | 25.41497 | 1.536771 | 5.608325 | 0.8213889 | 0.4613455 | 32.13677 | 18.67537 | 1.05158 | 2.163012 | 10.59078 | 2.209549 | 1323.727 | 0.6525333 | 621.3724 | 97.26684 | 26.29363 | 31.42187 | 0.1846875 | 330 | 329 | 330 | 1.55 | -2366 | 4518 | 53.4 | 29.8
40 | 126 | 1496 | 11.2 | 10.4 | 13.7 | 12.6 | 670 | 667 | 0.0575 | 0.556 | 0.563 | 64.52573 | 24.29788 | 1.676363 | 5.72059 | 0.8699219 | 0.5742101 | 32.18574 | 19.30593 | 1.052995 | 2.200148 | 10.48237 | 2.173056 | 1321.126 | 0.6306819 | 586.0833 | 97.42056 | 26.03783 | 37.67656 | 0.1792187 | 330 | 329 | 330 | 1.45 | -3045 | 4510 | 53.1 | 29.9
41 | 126 | 1495 | 11.2 | 10.4 | 13.6 | 12.6 | 670 | 667 | 0.0586 | 0.554 | 0.561 | 64.63299 | 23.82133 | 1.77145 | 5.736207 | 0.9021441 | 0.6269184 | 32.60964 | 20.04878 | 1.015668 | 2.024497 | 9.968898 | 2.245877 | 1307.861 | 0.6121771 | 587.776 | 96.9646 | 25.83353 | 40.34766 | 0.199375 | 330 | 329 | 330 | 1.45 | -2637 | 4514 | 52.8 | 30
42 | 126 | 1494 | 11.2 | 10.4 | 13.6 | 12.5 | 670 | 667 | 0.0551 | 0.557 | 0.565 | 64.73828 | 25.17808 | 1.635234 | 5.49638 | 0.848099 | 0.5403472 | 33.18708 | 19.47464 | 0.9860416 | 1.978264 | 9.389922 | 2.249401 | 1307.241 | 0.628137 | 624.1771 | 96.45921 | 26.5753 | 22.86797 | 0.1825781 | 330 | 328 | 329 | 1.65 | -2138 | 4546 | 52.8 | 30
43 | 126 | 1495 | 11.2 | 10.4 | 13.6 | 12.5 | 670 | 667 | 0.0277 | 0.574 | 0.595 | 64.65823 | 25.74058 | 1.495625 | 5.650938 | 0.7172135 | 0.4104167 | 34.01235 | 17.82494 | 1.053689 | 2.175469 | 9.722431 | 2.26816 | 1306.301 | 0.643111 | 575.8724 | 96.66824 | 27.37912 | 17.98359 | 0.2145312 | 330 | 327 | 328 | 2.35 | 815 | 4563 | 53.1 | 29.9
44 | 126 | 1494 | 11.2 | 10.3 | 13.6 | 12.5 | 670 | 667 | 0.00405 | 0.6 | 0.631 | 64.32089 | 25.40369 | 1.485417 | 5.558576 | 0.7313715 | 0.399809 | 33.75359 | 18.16251 | 1.042422 | 2.258472 | 9.941459 | 2.341484 | 1311.751 | 0.6340596 | 584.1328125 | 96.71515 | 27.4285 | 19.72344 | 0.2165625 | 330 | 327 | 327 | 2.98 | 1417 | 4556 | 52.7 | 30.2
45 | 126 | 1496 | 11.2 | 10.4 | 13.6 | 12.5 | 670 | 667 | 0.00194 | 0.601 | 0.634 | 64.14565 | 24.97161 | 1.622361 | 5.576736 | 0.835026 | 0.5112153 | 32.78248 | 19.38065 | 1.014644 | 2.164158 | 9.882292 | 2.384323 | 1316.372 | 0.6302812 | 611.6875 | 96.469 | 27.22259 | 65.89766 | 0.228125 | 330 | 326 | 327 | 3.41 | 3422 | 4540 | 53.4 | 30
46 | 126 | 1494 | 11.2 | 10.4 | 13.6 | 12.5 | 670 | 667 | 0.00117 | 0.607 | 0.641 | 64.33633 | 23.94145 | 1.674931 | 5.85276 | 0.8585677 | 0.5002257 | 33.2379 | 19.16077 | 1.033767 | 2.220295 | 10.29648 | 2.340486 | 1321.212 | 0.6143821 | 561.3151 | 96.89305 | 27.18001 | 37.67489 | 0.1885463 | 329 | 324 | 325 | 5.76 | 5180 | 4529 | 53.5 | 29.9
47 | 126 | 1495 | 11.2 | 10.4 | 13.6 | 12.5 | 670 | 667 | 0.00095 | 0.622 | 0.656 | 64.34159 | 23.47721 | 1.664201 | 5.667717 | 0.8835504 | 0.5311371 | 33.60931 | 19.15799 | 1.036198 | 2.276319 | 10.37652 | 2.333394 | 1327.29 | 0.5989168 | 586.2109375 | 97.12307 | 27.34259 | 39.34665 | 0.1639061 | 329 | 324 | 325 | 5.5 | 7405 | 4553 | 53.5 | 29.9
48 | 126 | 1495 | 11.2 | 10.4 | 13.6 | 12.5 | 670 | 667 | 0.000997 | 0.638 | 0.674 | 64.21607 | 22.58467 | 1.800582 | 5.514045 | 0.9744531 | 0.6681771 | 20.46816 | 19.55852 | 1.001658 | 2.199323 | 10.18029 | 2.44842 | 1332.751 | 0.7687839 | 568.7474 | 96.42836 | 26.86398 | 24.49718 | 0.1619531 | 329 | 322 | 326 | 7.37 | 9365 | 4554 | 53.6 | 29.8
49 | 126 | 1494 | 11.2 | 10.4 | 13.6 | 12.5 | 670 | 667 | 0.000316 | 0.656 | 0.692 | 64.54849 | 22.81695 | 1.711953 | 5.516198 | 0.9708073 | 0.593533 | 17.46128 | 19.47678 | 1.002995 | 2.297231 | 10.76182 | 2.299054 | 1331.862 | 0.8331199 | 616.59375 | 95.50495 | 26.83385 | 31.47344 | 0.1732031 | 329 | 320 | 325 | 9.01 | 13398 | 4525 | 53.5 | 30
50 | 126 | 1496 | 11.1 | 10.3 | 13.6 | 12.5 | 670 | 667 | 0.000187 | 0.658 | 0.697 | 64.56513 | 23.43601 | 0.9359375 | 5.683707 | 0.8911371 | 0.5169184 | 33.27193 | 18.77057 | 1.029957 | 2.353915 | 11.15696 | 2.198559 | 1327.467 | 0.5928444 | 601.5755 | 96.23325 | 26.92804 | 29.23906 | 0.1885937 | 329 | 318 | 325 | 11.2 | 13962 | 4515 | 53.4 | 30
51 | 126 | 1496 | 11.1 | 10.4 | 13.6 | 12.5 | 670 | 667 | 2.64e-05 | 0.665 | 0.704 | 64.14807 | 22.59266 | 0.8017274 | 5.670052 | 0.8055382 | 0.5277865 | 33.29881 | 19.19362 | 1.048368 | 2.387335 | 11.61241 | 2.29803 | 1315.601 | 0.5677496 | 581.2734375 | 97.40737 | 26.41371 | 23.17734 | 0.1919531 | 329 | 317 | 324 | 12.4 | 17204 | 4556 | 53.6 | 29.9
52 | 126 | 1494 | 11.1 | 10.3 | 13.6 | 12.5 | 670 | 667 | 0.000536 | 0.675 | 0.708 | 63.93638 | 21.40654 | 1.551997 | 5.225938 | 0.8367448 | 0.4946528 | 33.7496 | 19.76632 | 1.037821 | 2.563307 | 12.224 | 2.31638 | 1311.585 | 0.541042 | 577.6771 | 96.71095 | 25.84809 | 17.35703 | 0.1934375 | 329 | 310 | 324 | 18.5 | 19202 | 4539 | 53.9 | 29.9
53 | 126 | 1495 | 11.1 | 10.4 | 13.6 | 12.5 | 670 | 667 | 0.00105 | 0.684 | 0.716 | 64.36406 | 21.83382 | 1.537622 | 5.052474 | 0.8569705 | 0.4816233 | 33.4546 | 19.44651 | 1.013837 | 2.677413 | 12.48377 | 2.175035 | 1325.817 | 0.552027 | 554.0755 | 96.41848 | 26.08401 | 36.05859 | 0.1740625 | 328 | 302 | 323 | 26.7 | 23689 | 4532 | 54.2 | 29.7
54 | 126 | 1496 | 11.1 | 10.3 | 13.6 | 12.5 | 670 | 667 | 0.00072 | 0.696 | 0.73 | 64.50549 | 23.23187 | 1.519436 | 5.310356 | 0.7473871 | 0.4049306 | 32.74429 | 18.62743 | 1.011606 | 2.709948 | 12.45068 | 2.119288 | 1324.782 | 0.5958763 | 589.6015625 | 96.61325 | 26.33438 | 48.73984 | 0.1714844 | 328 | 296 | 323 | 31.3 | 28670 | 4530 | 55.4 | 28.8
55 | 126 | 1496 | 11.1 | 10.3 | 13.5 | 12.4 | 670 | 667 | 0.000485 | 0.697 | 0.728 | 64.40758 | 23.44592 | 1.547344 | 5.486927 | 0.6868924 | 0.4319445 | 33.9326 | 17.8588 | 0.9900347 | 2.57224 | 11.71685 | 2.185087 | 1321.006 | 0.598677 | 599.7734375 | 97.04749 | 26.007 | 32.41875 | 0.150625 | 327 | 301 | 321 | 26.4 | 32569 | 4506 | 55.1 | 28.8
56 | 113 | 1492 | 9.47 | 8.7 | 11.4 | 10.4 | 671 | 667 | 0.000219 | 0.614 | 0.648 | 64.19229 | 24.85555 | 1.677101 | 5.822943 | 0.7468316 | 0.5079253 | 32.44911 | 17.82806 | 1.028047 | 2.502083 | 11.23115 | 2.287135 | 1318.953125 | 0.6551061 | 631.609375 | 96.85974 | 26.01011 | 35.09297 | 0.1752344 | 326 | 305 | 319 | 20.5 | 38417 | 4369 | 54.5 | 28.7

## G2R26
No of days | Total slurry flow | Reactor temp | Slurry mixer PDI A side | Slurry mixer PDI B side | Oxygen mixer PDI A side | Oxygen mixer PDI B side | HTHR IL SynGas Temp_A | HTHR IL SynGas Temp_B | HTHR Screen PDI | HTHR Tube PDI 82 | HTHR Tube PDI 85 | Slurry Concentration | CaO in slurry | MgO in slurry | Fe2O3 in slurry | Na2O in slurry | K2O in slurry | SiO2 in slurry | Al2O3 in slurry | TiO2 in slurry | NiO % in slurry | V2O5 in slurry | Ash in slurry | Slurry AFT | Base/ACID | Slurry Viscosity | 600 micron | 45 micron | Carbon | Cr203 | HTHR OL Temp_A | HTHR OL Temp_B | HTHR OL Temp_C | HTHR_OL_Temp_Range | HTHR_Leak_Flow | Extraction Gas Flow | Extraction Gas Analyser CO | Extraction Gas Analyser H2
1 | 128 | 1499 | 7.56 | 7.31 | 9.11 | 8.39 | 670 | 0 | 0.0268 | 0.358 | 0.382 | 63 | 23.7 | 1.33 | 5.23 | 0.62 | 0.71 | 36.5 | 17.5 | 0.99 | 2.15 | 9.6 | 2.37 | 1343 | 0.58 | 656 | 96.9 | 26.6 | 45.2 | 0.14 | 0 | 322 | 0 | 322 | -2212 | 0 | 0 | 0
2 | 131.9 | 1493 | 9.65 | 7.68 | 11.3 | 8.73 | 671 | 0 | 0.0278 | 0.363 | 0.387 | 62.9 | 25.4 | 1.32 | 5.52 | 0.55 | 0.59 | 31.9 | 18.4 | 1.08 | 2.44 | 11.4 | 2.44 | 1326 | 0.65 | 672 | 97.1 | 25 | 64.2 | 0.15 | 0 | 322 | 0 | 322 | -1327 | 0 | 0 | 0
3 | 148 | 1503 | 12 | 10.1 | 14 | 11.8 | 669 | 0 | 0.0336 | 0.476 | 0.497 | 62.9 | 25.8 | 1.35 | 5.77 | 0.6 | 0.6 | 31.7 | 18.2 | 1.07 | 2.32 | 11 | 2.49 | 1332 | 0.67 | 713 | 97.8 | 26 | 50.8 | 0.15 | 0 | 323 | 0 | 323 | -2362 | 0 | 0 | 0
4 | 157 | 1503 | 13 | 11.8 | 15.4 | 13.6 | 670 | 0 | 0.0392 | 0.542 | 0.563 | 63 | 25.6 | 1.5 | 5.94 | 0.58 | 0.43 | 32.6 | 18.1 | 1 | 2.3 | 10.6 | 2.37 | 1343 | 0.66 | 616 | 97 | 26.3 | 69.4 | 0.16 | 0 | 324 | 0 | 324 | -2593 | 0 | 0 | 0
5 | 159.1 | 1500 | 13.3 | 12.3 | 15.8 | 14.3 | 670 | 0 | 0.045 | 0.565 | 0.582 | 63.6 | 25.1 | 1.49 | 6.07 | 0.57 | 0.53 | 33.6 | 16.9 | 1.01 | 2.41 | 10.9 | 2.34 | 1337 | 0.66 | 620 | 97.3 | 27.6 | 34.8 | 0.18 | 0 | 324 | 0 | 324 | -1287 | 0 | 0 | 0
6 | 159.1 | 1499 | 13.1 | 12 | 15.6 | 14 | 670 | 0 | 0.0461 | 0.554 | 0.573 | 63.6 | 25.3 | 1.47 | 6.06 | 0.63 | 0.54 | 33.2 | 17.1 | 1.03 | 2.43 | 10.7 | 2.46 | 1336 | 0.66 | 569 | 97.1 | 24.8 | 58.9 | 0.18 | 0 | 324 | 0 | 324 | -1504 | 0 | 0 | 0
7 | 154.4 | 1497 | 12.2 | 11.1 | 14.6 | 13 | 670 | 0 | 0.0478 | 0.521 | 0.539 | 63.3 | 26 | 1.55 | 6.4 | 0.59 | 0.54 | 32.3 | 17.3 | 1.03 | 2.45 | 10.7 | 2.31 | 1340 | 0.69 | 561 | 96.6 | 25.2 | 33.8 | 0.17 | 0 | 324 | 0 | 324 | -2294 | 0 | 0 | 0
8 | 142 | 1495 | 10.3 | 9.38 | 12.2 | 10.8 | 670 | 388 | 0.0463 | 0.439 | 0.457 | 62.7 | 24.6 | 1.7 | 6.41 | 0.57 | 0.64 | 35.1 | 16.6 | 0.99 | 2.05 | 9.17 | 2.33 | 1321 | 0.64 | 546 | 97.2 | 26.6 | 32 | 0.22 | 189 | 323 | 188 | 135 | -2558 | 4920 | 31.9 | 17.5
9 | 152.2 | 1497 | 11.5 | 10.5 | 13.8 | 12.3 | 670 | 666 | 0.0516 | 0.503 | 0.519 | 62.8 | 24 | 1.63 | 6.28 | 0.63 | 0.59 | 34.9 | 16.6 | 1 | 2.4 | 10.5 | 2.34 | 1329 | 0.63 | 541 | 96.8 | 25.6 | 32.6 | 0.18 | 324 | 324 | 323 | 0.686 | -1710 | 4919 | 55.3 | 29.8
10 | 150.5 | 1492 | 11.5 | 10.7 | 13.8 | 12.4 | 670 | 665 | 0.0535 | 0.498 | 0.513 | 63.6 | 23.8 | 1.9 | 7.23 | 0.7 | 0.57 | 33.7 | 16.7 | 1.05 | 2.42 | 10.5 | 2.44 | 1324 | 0.66 | 663 | 97 | 25.9 | 45.6 | 0.16 | 324 | 324 | 323 | 0.564 | -1946 | 4685 | 56.1 | 29.5
11 | 147.1 | 1496 | 10.7 | 9.98 | 12.8 | 11.6 | 670 | 666 | 0.05 | 0.468 | 0.487 | 63 | 24.3 | 1.85 | 6.85 | 0.65 | 0.54 | 33.7 | 16.9 | 1.06 | 2.46 | 10.3 | 2.29 | 1320 | 0.66 | 565 | 97.3 | 28.1 | 53.7 | 0.16 | 324 | 323 | 323 | 0.638 | -1371 | 4824 | 56.7 | 29.2
12 | 159 | 1487 | 12.3 | 11.6 | 14.9 | 13.6 | 670 | 666 | 0.0528 | 0.539 | 0.559 | 63.1 | 23.4 | 1.59 | 6.85 | 0.61 | 0.55 | 33 | 17.4 | 1.06 | 2.67 | 11.4 | 2 | 1325 | 0.64 | 558 | 96.8 | 25.7 | 48.2 | 0.17 | 325 | 325 | 324 | 0.54 | -2231 | 4808 | 56.5 | 29.5
13 | 159 | 1489 | 12.2 | 11.6 | 14.8 | 13.5 | 670 | 665 | 0.0521 | 0.539 | 0.558 | 62.5 | 24.3 | 1.64 | 6.87 | 0.68 | 0.61 | 32.6 | 16.7 | 1.03 | 2.79 | 11.4 | 1.96 | 1329 | 0.68 | 535 | 97.3 | 25.1 | 26.4 | 0.15 | 325 | 324 | 324 | 0.554 | -1983 | 4814 | 56.3 | 29.7
14 | 159 | 1490 | 12.2 | 11.6 | 14.7 | 13.5 | 670 | 666 | 0.0536 | 0.534 | 0.552 | 62.6 | 25.3 | 1.64 | 6.38 | 0.73 | 0.62 | 32 | 16.7 | 1.02 | 2.84 | 11.4 | 2.22 | 1344 | 0.7 | 524 | 97.2 | 25.9 | 29 | 0.18 | 324 | 319 | 324 | 5.27 | -1971 | 4805 | 55.8 | 30
15 | 159 | 1488 | 12.1 | 11.5 | 14.7 | 13.5 | 670 | 665 | 0.0516 | 0.529 | 0.557 | 62.7 | 24.7 | 1.51 | 7.01 | 0.65 | 0.59 | 32.3 | 16.5 | 1.02 | 2.55 | 11.8 | 2.16 | 1324 | 0.69 | 515 | 96.8 | 25.3 | 41.7 | 0.24 | 325 | 325 | 324 | 0.603 | -1678 | 4800 | 55.9 | 30
16 | 159 | 1490 | 12.1 | 11.5 | 14.7 | 13.5 | 670 | 665 | 0.0514 | 0.532 | 0.561 | 62.1 | 24.4 | 1.61 | 6.54 | 0.65 | 0.58 | 32 | 16.8 | 1.01 | 2.95 | 12.1 | 1.84 | 1330 | 0.68 | 573 | 96.9 | 26 | 31.7 | 0.19 | 325 | 325 | 324 | 0.63 | -1400 | 4792 | 56.2 | 29.9
17 | 159 | 1492 | 12.1 | 11.6 | 14.7 | 13.7 | 670 | 665 | 0.0511 | 0.54 | 0.571 | 62.5 | 25.3 | 1.59 | 6.73 | 0.63 | 0.64 | 33.6 | 15.6 | 0.95 | 2.59 | 11.3 | 2.25 | 1330 | 0.7 | 501 | 95.9 | 29.6 | 76 | 0.19 | 325 | 325 | 324 | 0.66 | -1559 | 4828 | 56.2 | 29.9
18 | 159 | 1495 | 12 | 11.7 | 14.7 | 13.7 | 670 | 665 | 0.0606 | 0.543 | 0.557 | 62.4 | 25.2 | 1.57 | 6.33 | 0.67 | 0.57 | 31.9 | 16.8 | 1.02 | 2.88 | 11.7 | 1.91 | 1315 | 0.69 | 561 | 97.1 | 25.1 | 52.3 | 0.16 | 325 | 325 | 324 | 0.651 | -2132 | 4822 | 56.3 | 29.9
19 | 159 | 1494 | 12.1 | 11.7 | 14.7 | 13.7 | 670 | 665 | 0.0587 | 0.542 | 0.56 | 62.5 | 25.5 | 1.55 | 6.93 | 0.62 | 0.59 | 32.6 | 16.8 | 1.01 | 2.44 | 10.3 | 2.04 | 1312 | 0.7 | 582 | 97.7 | 26.9 | 24.3 | 0.22 | 325 | 325 | 324 | 0.679 | -1809 | 4820 | 56.3 | 30
20 | 159 | 1492 | 12.1 | 11.6 | 14.7 | 13.5 | 670 | 665 | 0.0584 | 0.543 | 0.561 | 62.9 | 25.2 | 1.58 | 6.6 | 0.65 | 0.59 | 32.5 | 17.5 | 1.03 | 2.65 | 10.3 | 1.93 | 1325 | 0.68 | 558 | 97.5 | 26.5 | 31.8 | 0.19 | 325 | 325 | 324 | 0.658 | -1794 | 4820 | 56.7 | 29.9
21 | 159 | 1494 | 12.1 | 11.7 | 14.7 | 13.6 | 670 | 665 | 0.0599 | 0.546 | 0.567 | 62.5 | 24.2 | 1.6 | 6.43 | 0.69 | 0.72 | 33.1 | 17.5 | 1.05 | 2.65 | 10.6 | 2.02 | 1327 | 0.65 | 549 | 95.8 | 26.1 | 38.7 | 0.16 | 325 | 325 | 324 | 0.705 | -1703 | 4818 | 56.8 | 29.9
22 | 159 | 1492 | 11.9 | 11.6 | 14.5 | 13.5 | 670 | 666 | 0.0573 | 0.538 | 0.563 | 62.1 | 22.2 | 1.79 | 6.64 | 0.72 | 0.54 | 36.5 | 17.4 | 0.96 | 2.39 | 9.29 | 2.09 | 1326 | 0.58 | 527 | 97.5 | 28.2 | 24.7 | 0.17 | 325 | 324 | 324 | 0.756 | -1802 | 4816 | 56.8 | 30.1
23 | 159 | 1489 | 12 | 11.6 | 14.6 | 13.6 | 670 | 666 | 0.0558 | 0.54 | 0.564 | 62.5 | 23.8 | 1.84 | 7.47 | 0.74 | 0.54 | 34.4 | 16.7 | 1.02 | 2.46 | 9.39 | 2.07 | 1331 | 0.66 | 541 | 96.3 | 26.4 | 20.3 | 0.24 | 325 | 325 | 324 | 0.721 | -1985 | 4818 | 60.4 | 32.4
24 | 159 | 1490 | 12 | 11.6 | 14.6 | 13.6 | 670 | 666 | 0.0582 | 0.538 | 0.561 | 62.3 | 24.3 | 1.66 | 7.19 | 0.74 | 0.57 | 32.4 | 17.2 | 1.02 | 2.87 | 10.8 | 2.15 | 1328 | 0.68 | 550 | 96.2 | 28 | 20.3 | 0.16 | 325 | 325 | 324 | 0.722 | -2051 | 4817 | 61.2 | 32.9
25 | 156 | 1487 | 11.4 | 11.1 | 13.9 | 12.9 | 670 | 666 | 0.06 | 0.518 | 0.538 | 61.9 | 24.1 | 1.56 | 6.42 | 0.63 | 0.59 | 34.4 | 16.7 | 0.99 | 2.89 | 10.4 | 1.83 | 1332 | 0.64 | 530 | 96.4 | 27.4 | 25.4 | 0.17 | 325 | 324 | 324 | 0.709 | -734 | 4784 | 61.2 | 32.7
26 | 154 | 1489 | 10.9 | 10.6 | 13.3 | 12.3 | 670 | 665 | 0.0566 | 0.501 | 0.528 | 61.7 | 23.8 | 1.56 | 7.17 | 0.69 | 0.57 | 32.4 | 17.9 | 1.01 | 2.8 | 10.7 | 1.95 | 1335 | 0.66 | 542 | 98 | 30.3 | 30.8 | 0.21 | 324 | 324 | 324 | 0.786 | -1479 | 4690 | 61.2 | 32.6
27 | 154 | 1491 | 10.9 | 10.6 | 13.3 | 12.3 | 670 | 666 | 0.059 | 0.503 | 0.525 | 62 | 24.1 | 1.71 | 7.02 | 0.76 | 0.55 | 31.8 | 18.1 | 1.06 | 2.74 | 10.7 | 1.81 | 1321 | 0.67 | 530 | 97.4 | 29.1 | 35.1 | 0.18 | 324 | 324 | 324 | 0.757 | -1910 | 4610 | 61.2 | 32.5
28 | 153.9 | 1492 | 10.9 | 10.7 | 13.3 | 12.4 | 670 | 666 | 0.0576 | 0.503 | 0.526 | 62.1 | 24.3 | 1.81 | 6.79 | 0.74 | 0.73 | 33.2 | 17.7 | 0.97 | 2.46 | 9.87 | 1.74 | 1338 | 0.66 | 556 | 98.5 | 31 | 17.7 | 0.21 | 324 | 324 | 324 | 0.743 | -346 | 4737 | 61.2 | 32.7
29 | 154 | 1491 | 10.8 | 10.6 | 13.2 | 12.3 | 670 | 666 | 0.0579 | 0.499 | 0.52 | 61.6 | 24.1 | 1.65 | 6.9 | 0.69 | 0.58 | 32.4 | 17.9 | 1 | 2.67 | 10.7 | 1.95 | 1336 | 0.66 | 575 | 98.1 | 30.6 | 28.6 | 0.18 | 324 | 324 | 324 | 0.759 | -897 | 4708 | 61.2 | 32.7
30 | 158 | 1489 | 11.4 | 11.4 | 13.9 | 13.1 | 670 | 666 | 0.061 | 0.521 | 0.54 | 61.9 | 24.2 | 1.57 | 7.28 | 0.71 | 0.62 | 33.3 | 17.2 | 0.98 | 2.6 | 10.1 | 2 | 1326 | 0.67 | 586 | 98 | 31.3 | 16.1 | 0.22 | 325 | 324 | 324 | 0.776 | -1230 | 4803 | 61.2 | 33
31 | 159 | 1489 | 11.7 | 11.5 | 14.2 | 13.4 | 670 | 666 | 0.0646 | 0.529 | 0.549 | 62.2 | 24.2 | 1.56 | 7.25 | 0.71 | 0.57 | 33.1 | 17.3 | 1.02 | 2.68 | 10.2 | 2.05 | 1328 | 0.67 | 554 | 98.2 | 28.7 | 30.4 | 0.2 | 325 | 325 | 324 | 0.817 | -947 | 4837 | 61.2 | 32.8
32 | 156 | 1487 | 11.3 | 11.1 | 13.7 | 12.8 | 670 | 666 | 0.0663 | 0.509 | 0.529 | 62.3 | 23.1 | 1.61 | 6.94 | 0.75 | 0.6 | 34.4 | 17.2 | 0.97 | 2.54 | 10.1 | 1.87 | 1336 | 0.63 | 587 | 97.8 | 30 | 26.2 | 0.2 | 325 | 324 | 324 | 0.75 | -1404 | 4846 | 61.2 | 32.8
33 | 151.9 | 1488 | 10.8 | 10.4 | 13.1 | 12.1 | 670 | 666 | 0.0632 | 0.488 | 0.512 | 61.8 | 23.2 | 1.64 | 7.05 | 0.8 | 0.63 | 33 | 16.9 | 1.02 | 2.92 | 11.4 | 1.8 | 1305 | 0.65 | 626 | 98.4 | 31.2 | 37.2 | 0.2 | 324 | 324 | 324 | 0.745 | -238 | 4854 | 61.2 | 32.9
34 | 150.1 | 1489 | 10.7 | 10 | 13 | 11.6 | 670 | 666 | 0.0675 | 0.475 | 0.493 | 62.1 | 23.9 | 1.4 | 7.41 | 0.58 | 0.34 | 34 | 16 | 1.03 | 2.68 | 11.5 | 1.88 | 1321 | 0.66 | 581 | 98.1 | 30.2 | 51.6 | 0.2 | 324 | 324 | 323 | 0.776 | -811 | 4851 | 61.2 | 32.4
35 | 150 | 1489 | 10.8 | 10.1 | 13 | 11.7 | 670 | 666 | 0.0688 | 0.477 | 0.494 | 61.4 | 23.1 | 1.57 | 6.56 | 0.69 | 0.61 | 32.9 | 17.9 | 1.01 | 2.77 | 11.5 | 1.89 | 1335 | 0.63 | 601 | 98.4 | 32.3 | 32.6 | 0.2 | 324 | 324 | 323 | 0.782 | -716 | 4848 | 58.2 | 30.7
36 | 150 | 1489 | 10.8 | 10.1 | 13 | 11.6 | 669 | 666 | 0.0681 | 0.477 | 0.495 | 62.1 | 24 | 1.65 | 6.85 | 0.75 | 0.63 | 32.4 | 17.3 | 1 | 2.67 | 11.4 | 1.91 | 1338 | 0.67 | 607 | 97.8 | 28 | 54.9 | 0.2 | 324 | 324 | 323 | 0.761 | -154 | 4849 | 55 | 28.7
37 | 150 | 1492 | 10.9 | 10.1 | 13.1 | 11.7 | 670 | 666 | 0.0641 | 0.479 | 0.499 | 62.5 | 22.7 | 1.49 | 6.67 | 0.66 | 0.51 | 34 | 17.2 | 1.01 | 2.91 | 11.6 | 1.89 | 1336 | 0.61 | 632 | 98.4 | 29.5 | 17.5 | 0.17 | 324 | 324 | 324 | 0.704 | -722 | 4839 | 55.4 | 28.7
38 | 150 | 1495 | 10.9 | 10.1 | 13.1 | 11.7 | 670 | 666 | 0.0657 | 0.478 | 0.497 | 62.1 | 23.3 | 1.58 | 6.7 | 0.63 | 0.52 | 33.1 | 17.6 | 1.02 | 2.84 | 11.4 | 1.91 | 1334 | 0.63 | 621 | 97.7 | 30 | 24 | 0.19 | 324 | 324 | 324 | 0.666 | -510 | 4821 | 55.2 | 28.7
39 | 150 | 1495 | 10.8 | 10 | 12.9 | 11.6 | 670 | 666 | 0.0652 | 0.473 | 0.495 | 61.8 | 23.7 | 1.52 | 6.66 | 0.64 | 0.5 | 34.6 | 16.8 | 1 | 2.61 | 10.6 | 1.84 | 1331 | 0.63 | 644 | 98 | 31.8 | 58.7 | 0.19 | 324 | 324 | 324 | 0.692 | -575 | 4824 | 55.2 | 28.6
40 | 149.9 | 1494 | 10.9 | 10.1 | 13 | 11.7 | 670 | 666 | 0.0636 | 0.475 | 0.498 | 62.3 | 24 | 1.58 | 7.07 | 0.62 | 0.65 | 34.4 | 16.8 | 0.97 | 2.46 | 10.1 | 1.91 | 1333 | 0.65 | 620 | 97.9 | 30 | 30.5 | 0.22 | 324 | 324 | 324 | 0.691 | -569 | 4833 | 55.4 | 28.6
41 | 150 | 1493 | 10.9 | 10.1 | 13.1 | 11.7 | 670 | 666 | 0.0663 | 0.477 | 0.496 | 61.8 | 23.8 | 1.53 | 6.91 | 0.64 | 0.55 | 33.9 | 17.2 | 0.99 | 2.62 | 10.5 | 1.94 | 1325 | 0.64 | 581 | 97.9 | 31.6 | 12.9 | 0.18 | 324 | 324 | 324 | 0.687 | -937 | 4841 | 55 | 28.7
42 | 150 | 1492 | 10.8 | 10.1 | 13.1 | 11.7 | 670 | 666 | 0.0666 | 0.476 | 0.495 | 63.1 | 23.8 | 1.53 | 6.63 | 0.68 | 0.52 | 34.3 | 16.9 | 1 | 2.59 | 10.7 | 2.02 | 1332 | 0.64 | 589 | 97.9 | 31.3 | 70.6 | 0.19 | 324 | 324 | 324 | 0.651 | -1250 | 4836 | 54.9 | 28.7
43 | 150 | 1494 | 10.8 | 10 | 13 | 11.6 | 670 | 666 | 0.0529 | 0.486 | 0.508 | 62.3 | 22.6 | 1.65 | 6.78 | 0.73 | 0.52 | 36.2 | 16.9 | 0.98 | 2.52 | 9.71 | 2.05 | 1348 | 0.6 | 632 | 96.9 | 28.7 | 37.1 | 0.2 | 324 | 322 | 322 | 2.16 | 857 | 4849 | 55.4 | 28.6
44 | 150 | 1491 | 10.8 | 9.97 | 13 | 11.6 | 670 | 666 | 0.04 | 0.495 | 0.523 | 62.4 | 23.8 | 1.68 | 6.76 | 0.76 | 0.52 | 35 | 17.4 | 1.01 | 2.41 | 9.29 | 1.94 | 1327 | 0.63 | 644 | 97.6 | 29.9 | 39.5 | 0.17 | 323 | 318 | 317 | 5.3 | 4606 | 4851 | 55.3 | 28.7
45 | 150 | 1494 | 10.8 | 9.97 | 13 | 11.6 | 670 | 666 | 0.0269 | 0.509 | 0.545 | 62.1 | 24.2 | 1.62 | 6.56 | 0.62 | 0.49 | 34.3 | 17.4 | 1.01 | 2.56 | 9.77 | 1.93 | 1337 | 0.64 | 598 | 97.8 | 31.6 | 34.5 | 0.18 | 322 | 317 | 315 | 6.92 | 6889 | 4856 | 55.2 | 28.6
46 | 149.9 | 1492 | 10.7 | 9.91 | 12.9 | 11.5 | 670 | 666 | 0.022 | 0.53 | 0.567 | 61.8 | 23.9 | 1.65 | 6.64 | 0.61 | 0.46 | 34.5 | 17.6 | 1.01 | 2.53 | 9.78 | 2.01 | 1340 | 0.63 | 619 | 98.5 | 30.9 | 37.2 | 0.21 | 322 | 315 | 314 | 8.46 | 10850 | 4859 | 54.3 | 28.9
47 | 150 | 1493 | 10.9 | 9.96 | 13.1 | 11.6 | 670 | 666 | 0.0229 | 0.536 | 0.572 | 62.1 | 23 | 1.59 | 6.06 | 0.68 | 0.6 | 34.5 | 19.2 | 1.03 | 2.49 | 9.34 | 2.01 | 1339 | 0.58 | 609 | 97.7 | 30.5 | 51.6 | 0.16 | 322 | 315 | 312 | 9.6 | 14210 | 4849 | 55.1 | 28.7
48 | 150 | 1491 | 11 | 9.96 | 13.1 | 11.5 | 670 | 666 | 0.0251 | 0.547 | 0.58 | 62.6 | 24 | 1.5 | 6.15 | 0.7 | 0.46 | 33.7 | 18.8 | 1.12 | 2.36 | 9.76 | 1.92 | 1337 | 0.61 | 630 | 97.8 | 30.8 | 32.6 | 0.15 | 322 | 315 | 310 | 11.3 | 16828 | 4846 | 55.2 | 28.6
49 | 150 | 1491 | 11.2 | 10 | 13.3 | 11.6 | 670 | 666 | 0.0278 | 0.556 | 0.587 | 62.2 | 23 | 1.57 | 6.15 | 0.78 | 0.49 | 34.2 | 19.7 | 1.06 | 2.51 | 9.04 | 2 | 1316 | 0.58 | 591 | 98.2 | 30.7 | 54.9 | 0.16 | 321 | 313 | 309 | 12.5 | 18907 | 4846 | 54.9 | 28.7
50 | 150 | 1492 | 11 | 9.97 | 13.1 | 11.5 | 670 | 666 | 0.027 | 0.561 | 0.593 | 61.9 | 24.1 | 1.42 | 5.8 | 0.74 | 0.66 | 35 | 18.6 | 1.06 | 2.4 | 8.77 | 1.99 | 1324 | 0.6 | 626 | 98 | 30.6 | 17.5 | 0.15 | 322 | 315 | 310 | 11.9 | 20027 | 4842 | 54.4 | 28.9
51 | 150 | 1491 | 11 | 10 | 13.1 | 11.6 | 670 | 666 | 0.0289 | 0.569 | 0.598 | 62.8 | 24 | 1.62 | 6.42 | 0.88 | 0.48 | 34.8 | 17.9 | 0.99 | 2.39 | 9.21 | 2.14 | 1335 | 0.62 | 682 | 98 | 30.5 | 24 | 0.17 | 322 | 316 | 309 | 12.5 | 22121 | 4855 | 55 | 28.6
52 | 150 | 1495 | 11.4 | 10.1 | 13.5 | 11.6 | 670 | 666 | 0.0268 | 0.578 | 0.609 | 62.6 | 24.7 | 1.78 | 6.61 | 1.01 | 0.47 | 32.8 | 18.1 | 1.02 | 2.47 | 9.74 | 2.34 | 1320 | 0.67 | 631 | 97.3 | 31.6 | 58.7 | 0.2 | 322 | 315 | 310 | 11.9 | 24253 | 4853 | 54.8 | 28.7
53 | 150 | 1495 | 11.4 | 10.1 | 13.5 | 11.6 | 670 | 666 | 0.0257 | 0.576 | 0.612 | 62.4 | 24.7 | 1.71 | 6.3 | 0.93 | 0.44 | 34 | 17.1 | 0.97 | 2.69 | 9.9 | 1.95 | 1323 | 0.65 | 628 | 98.6 | 30.7 | 30.5 | 0.16 | 321 | 314 | 309 | 12.1 | 23825 | 4850 | 54.6 | 28.8
54 | 150 | 1495 | 11.4 | 10.1 | 13.6 | 11.7 | 670 | 666 | 0.0277 | 0.585 | 0.616 | 63.2 | 24.1 | 1.69 | 6.05 | 0.93 | 0.48 | 34.7 | 16.6 | 0.93 | 2.65 | 10.5 | 1.97 | 1333 | 0.64 | 692 | 97.9 | 30 | 12.9 | 0.17 | 321 | 313 | 309 | 12.4 | 24914 | 4867 | 55 | 28.7
55 | 150 | 1496 | 11.3 | 10.1 | 13.5 | 11.6 | 670 | 666 | 0.0298 | 0.592 | 0.62 | 62.6 | 23.9 | 1.63 | 6.47 | 1 | 0.36 | 33 | 17.7 | 1.01 | 2.75 | 11 | 1.86 | 1334 | 0.65 | 605 | 97.7 | 28.7 | 70.6 | 0.17 | 320 | 308 | 309 | 12.2 | 26041 | 4870 | 55 | 28.7
56 | 148.9 | 1495 | 11.1 | 9.88 | 13.3 | 11.4 | 670 | 666 | 0.034 | 0.59 | 0.582 | 63 | 23.8 | 1.68 | 6.28 | 0.99 | 0.46 | 33.1 | 17.6 | 0.96 | 2.64 | 11.2 | 1.95 | 1338 | 0.64 | 621 | 96.3 | 29.2 | 37.1 | 0.16 | 319 | 299 | 309 | 19.9 | 27712 | 4831 | 54.8 | 29
57 | 146 | 1496 | 10.6 | 9.56 | 12.7 | 11 | 670 | 666 | 0.0449 | 0.601 | 0.618 | 62.3 | 24 | 1.25 | 6.47 | 1.01 | 0.47 | 30.9 | 18.4 | 1.03 | 2.94 | 11.8 | 2.18 | 1340 | 0.66 | 549 | 97 | 30.7 | 39.5 | 0.19 | 318 | 284 | 304 | 33.9 | 33444 | 4817 | 55 | 28.9
58 | 146 | 1495 | 10.7 | 9.54 | 12.8 | 11 | 670 | 666 | 0.0387 | 0.631 | 0.67 | 62.8 | 22.5 | 1.7 | 6.17 | 1 | 0.48 | 31.7 | 18.4 | 1.03 | 3.06 | 12.6 | 1.79 | 1350 | 0.62 | 585 | 97.1 | 26 | 34.5 | 0.15 | 317 | 268 | 298 | 49.3 | 37156 | 4820 | 54.6 | 29.1
59 | 146 | 1495 | 10.7 | 9.51 | 12.8 | 11 | 670 | 666 | 0.0411 | 0.655 | 0.671 | 63.4 | 22.9 | 1.75 | 6.3 | 1 | 0.43 | 31.4 | 18.7 | 1.1 | 2.89 | 12.3 | 1.95 | 1339 | 0.63 | 654 | 97.8 | 26.8 | 35.1 | 0.15 | 317 | 259 | 286 | 58.4 | 38014 | 4823 | 55.3 | 28.9
60 | 146 | 1495 | 10.6 | 9.48 | 12.7 | 11 | 670 | 666 | 0.0404 | 0.678 | 0.699 | 62.4 | 21.9 | 1.61 | 5.26 | 0.83 | 0.46 | 36 | 18.2 | 0.99 | 2.46 | 11.1 | 1.93 | 1335 | 0.55 | 533 | 96.4 | 27.9 | 17.7 | 0.13 | 318 | 252 | 279 | 65.3 | 38141 | 4825 | 55.5 | 28.8
61 | 140.2 | 1492 | 10.1 | 8.91 | 12 | 10.3 | 670 | 665 | 0.0385 | 0.658 | 0.678 | 62.6 | 23.3 | 1.67 | 5.26 | 0.88 | 0.41 | 34.9 | 18.5 | 1.05 | 2.5 | 10.9 | 2.13 | 1348 | 0.58 | 582 | 97.9 | 29.3 | 28.6 | 0.14 | 317 | 252 | 276 | 64.7 | 43145 | 4797 | 55.1 | 28.8

## G2R27
No of days | Total slurry flow | Reactor temp | Slurry mixer PDI A side | Slurry mixer PDI B side | Oxygen mixer PDI A side | Oxygen mixer PDI B side | HTHR IL SynGas Temp_A | HTHR IL SynGas Temp_B | HTHR Screen PDI | HTHR Tube PDI 82 | HTHR Tube PDI 85 | Slurry Concentration | CaO in slurry | MgO in slurry | Fe2O3 in slurry | Na2O in slurry | K2O in slurry | SiO2 in slurry | Al2O3 in slurry | TiO2 in slurry | NiO % in slurry | V2O5 in slurry | Ash in slurry | Slurry AFT | Base/ACID | Slurry Viscosity | 600 micron | 45 micron | Carbon | Cr203 | HTHR OL Temp_A | HTHR OL Temp_B | HTHR OL Temp_C | HTHR_OL_Temp_Range | HTHR_Leak_Flow | Extraction Gas Flow | Extraction Gas Analyser CO | Extraction Gas Analyser H2
1 | 86.5 | 1477 | 5.85 | 5.5 | 7.04 | 6.23 | 697 | 665 | 0.0312 | 0.393 | 0.418 | 60.75773 | 23.29357 | 1.686526 | 6.103414 | 0.8788818 | 0.4575516 | 33.05237 | 18.58447 | 1.016224 | 2.517763 | 11.1679 | 2.180301 | 1330.348 | 0.6157275 | 372 | 97.66602 | 29.13327 | 13.3 | 0.3 | 320 | 319 | 320 | 1.25 | -33844 | 4889 | 0.309 | 1.7
2 | 96 | 1501 | 7.19 | 6.62 | 8.74 | 7.71 | 670 | 665 | 0.0322 | 0.469 | 0.499 | 62.47578 | 23.42815 | 1.581771 | 5.477031 | 0.9920139 | 0.5175 | 32.83752 | 18.01714 | 0.9678819 | 2.721068 | 12.20673 | 1.995312 | 1336.69 | 0.6174236 | 594 | 97.39166 | 29.31967 | 48.4 | 0.32 | 321 | 321 | 321 | 0.429 | -46161 | 4785 | 0.231 | 10.2
3 | 96 | 1503 | 7.61 | 7.28 | 9.09 | 8.32 | 670 | 665 | 0.0281 | 0.465 | 0.499 | 61.67719 | 23.80678 | 1.546259 | 5.324636 | 1.016163 | 0.5315799 | 32.61481 | 17.81312 | 0.9438368 | 2.797474 | 12.40905 | 2.053082 | 1332.168 | 0.6272983 | 532 | 97.93823 | 30.56307 | 21.1 | 0.28 | 321 | 321 | 321 | 0.588 | -2146 | 4795 | 0.1 | 13.7
4 | 106 | 1502 | 9.51 | 9.15 | 11.2 | 10.4 | 670 | 665 | 0.0335 | 0.534 | 0.564 | 62.03609 | 23.94198 | 1.617274 | 5.519271 | 1.073498 | 0.5238108 | 32.21044 | 18.12567 | 0.978342 | 2.733516 | 12.05025 | 2.132691 | 1327.248 | 0.6367764 | 591 | 98.40969 | 30.62444 | 16.3 | 0.28 | 322 | 322 | 322 | 0.594 | -2109 | 4772 | 0.097 | 10.1
5 | 122 | 1502 | 12.8 | 11.8 | 15.1 | 13.5 | 670 | 665 | 0.0403 | 0.654 | 0.684 | 63.18268 | 24.62282 | 1.710651 | 5.802127 | 1.035877 | 0.5307899 | 32.39469 | 18.02601 | 0.9632292 | 2.620182 | 11.01831 | 2.098038 | 1326.76 | 0.6558912 | 693 | 97.52309 | 28.35099 | 25.2 | 0.27 | 324 | 323 | 323 | 0.449 | -924 | 4795 | 0.109 | 2.12
6 | 125 | 1500 | 13.1 | 12.1 | 15.5 | 13.9 | 670 | 665 | 0.0502 | 0.696 | 0.723 | 62.78917 | 24.21241 | 1.736753 | 6.92487 | 0.8856424 | 0.5475694 | 32.8053 | 17.73924 | 0.9200695 | 2.523568 | 10.43915 | 2.23678 | 1324.944 | 0.6666181 | 685 | 97.32367 | 28.22806 | 19.9 | 0.27 | 324 | 324 | 324 | 0.54 | -2646 | 4800 | 0.115 | 0.552
7 | 125 | 1501 | 13.1 | 12 | 15.5 | 13.8 | 670 | 665 | 0.0544 | 0.697 | 0.724 | 62.44318 | 23.05344 | 1.802891 | 6.973663 | 0.9029688 | 0.5202517 | 33.29479 | 18.56938 | 0.9567361 | 2.419366 | 10.26488 | 2.173307 | 1320.846 | 0.6295464 | 641 | 97.39403 | 31.53661 | 19.9 | 0.27 | 324 | 323 | 324 | 0.63 | -3173 | 4948 | 27.4 | 14.2
8 | 125 | 1500 | 12.9 | 11.9 | 15.3 | 13.8 | 670 | 665 | 0.0592 | 0.689 | 0.715 | 63.01057 | 22.85877 | 1.784036 | 5.748767 | 0.9115885 | 0.4592969 | 34.19686 | 19.16667 | 0.9999306 | 2.397839 | 10.27918 | 2.139254 | 1320.241 | 0.5842612 | 662 | 96.33662 | 32.04593 | 34.1 | 0.18 | 324 | 324 | 324 | 0.535 | -2835 | 4898 | 55.3 | 27.7
9 | 125 | 1497 | 12.7 | 12 | 15.1 | 13.9 | 670 | 665 | 0.064 | 0.676 | 0.698 | 63.50919 | 22.45563 | 1.720903 | 5.523594 | 0.8854427 | 0.4699826 | 35.41439 | 18.70078 | 1.013776 | 2.346285 | 10.26702 | 2.145391 | 1314.709 | 0.5633257 | 647 | 97.51267 | 32.63758 | 8.1 | 0.18 | 324 | 324 | 324 | 0.444 | -2742 | 4814 | 56.4 | 27.5
10 | 125 | 1500 | 12.4 | 12 | 14.8 | 13.9 | 670 | 665 | 0.0668 | 0.67 | 0.695 | 63.24128 | 22.68622 | 1.755937 | 5.435512 | 0.8754167 | 0.474592 | 35.77284 | 18.3937 | 0.9978298 | 2.284106 | 10.07014 | 2.103273 | 1308.79 | 0.5660842 | 737 | 97.52097 | 32.06181 | 32.1 | 0.21 | 324 | 324 | 324 | 0.467 | -3382 | 4904 | 56.4 | 27.4
11 | 125 | 1502 | 12.1 | 11.8 | 14.5 | 13.6 | 670 | 665 | 0.0745 | 0.667 | 0.686 | 62.74729 | 22.77686 | 1.759401 | 5.713351 | 0.8516406 | 0.4891753 | 35.96785 | 18.15261 | 0.9830208 | 2.294375 | 9.746337 | 2.055477 | 1307.302 | 0.5732927 | 621 | 97.83827 | 32.91281 | 45.7 | 0.22 | 324 | 324 | 324 | 0.483 | -2506 | 4889 | 55.9 | 27.4
12 | 125 | 1501 | 12 | 11.7 | 14.4 | 13.5 | 670 | 665 | 0.0701 | 0.671 | 0.694 | 63.19128 | 22.70412 | 1.672543 | 5.532517 | 0.8392188 | 0.4678385 | 36.7427 | 18.22345 | 1.019141 | 2.273446 | 9.29257 | 2.017865 | 1308.618 | 0.5575794 | 654 | 97.18156 | 32.3145 | 43 | 0.21 | 324 | 324 | 324 | 0.546 | -2995 | 4851 | 55.7 | 27.5
13 | 125 | 1504 | 12.1 | 11.7 | 14.4 | 13.5 | 669 | 665 | 0.0754 | 0.688 | 0.709 | 63.2025 | 22.67764 | 1.713524 | 5.314149 | 0.8913108 | 0.4576129 | 37.21085 | 18.68504 | 1.020799 | 2.095894 | 8.705573 | 1.966285 | 1306.084 | 0.5456086 | 748 | 96.17183 | 29.39209 | 36.1 | 0.26 | 324 | 324 | 324 | 0.577 | -1346 | 4835 | 55.9 | 27.4
14 | 125 | 1502 | 11.9 | 11.7 | 14.4 | 13.5 | 670 | 665 | 0.0813 | 0.679 | 0.701 | 62.74448 | 22.7926 | 1.749349 | 5.931528 | 0.8940017 | 0.4669879 | 36.44154 | 18.48377 | 1.014609 | 2.171658 | 8.77105 | 2.07401 | 1321.074 | 0.5690833 | 624 | 96.38941 | 29.24646 | 28.6 | 0.26 | 324 | 324 | 324 | 0.597 | -2633 | 4831 | 56.1 | 27.4
15 | 125 | 1502 | 11.9 | 11.5 | 14.4 | 13.3 | 670 | 665 | 0.0866 | 0.684 | 0.703 | 62.98409 | 23.36282 | 1.662543 | 6.418446 | 0.8217187 | 0.4584115 | 35.43743 | 17.99041 | 1.033767 | 2.294609 | 9.228255 | 2.160069 | 1335.378 | 0.6008626 | 624 | 97.11059 | 29.60793 | 20.5 | 0.3 | 324 | 324 | 324 | 0.657 | -2581 | 4830 | 55.7 | 27.5
16 | 125 | 1504 | 11.9 | 11.4 | 14.4 | 13.3 | 670 | 665 | 0.0838 | 0.671 | 0.691 | 63.3851 | 24.45637 | 1.584132 | 5.999696 | 0.8643229 | 0.4524132 | 34.99175 | 17.6352 | 1.008646 | 2.285208 | 9.443039 | 2.016641 | 1329.09 | 0.6219178 | 686 | 96.96691 | 29.24833 | 18.6 | 0.35 | 324 | 324 | 324 | 0.614 | -2529 | 4829 | 55.5 | 27.6
17 | 125 | 1506 | 12.1 | 11.1 | 14.6 | 13.1 | 670 | 665 | 0.0868 | 0.671 | 0.692 | 62.49693 | 24.87316 | 1.594375 | 5.759792 | 0.9903906 | 0.4384201 | 34.37882 | 17.63217 | 0.9830382 | 2.391224 | 9.677813 | 1.888811 | 1319.736 | 0.635093 | 598 | 96.0507 | 27.35352 | 11.9 | 0.33 | 324 | 324 | 324 | 0.695 | -1861 | 4815 | 55.2 | 27.5
18 | 125 | 1501 | 11.8 | 11 | 14.3 | 13 | 670 | 666 | 0.0871 | 0.656 | 0.677 | 62.60784 | 24.39999 | 1.692839 | 5.571519 | 1.026944 | 0.4599653 | 34.72256 | 18.01298 | 1.014549 | 2.380226 | 9.462188 | 1.876814 | 1307.26 | 0.6167666 | 586 | 96.63535 | 27.48847 | 25.8 | 0.32 | 324 | 324 | 324 | 0.639 | -2493 | 4830 | 55.8 | 27.3
19 | 125 | 1498 | 11.7 | 11 | 14.2 | 12.9 | 670 | 666 | 0.0823 | 0.648 | 0.668 | 62.37969 | 24.70064 | 1.719957 | 5.291667 | 1.009227 | 0.5105122 | 35.39234 | 17.92536 | 1.001623 | 2.250417 | 8.953637 | 2.007179 | 1302.628 | 0.6117898 | 596 | 97.10032 | 28.06732 | 20.4 | 0.34 | 324 | 324 | 324 | 0.626 | -2558 | 4837 | 55.8 | 27.3
20 | 125 | 1494 | 11.5 | 11.4 | 14 | 13.3 | 670 | 666 | 0.0809 | 0.646 | 0.666 | 62.51836 | 24.84923 | 1.687856 | 5.668325 | 0.9419184 | 0.5469444 | 35.04599 | 17.18306 | 0.9892188 | 2.336241 | 9.46908 | 1.999627 | 1305.595 | 0.6331335 | 627 | 96.94939 | 27.08805 | 26.4 | 0.35 | 324 | 324 | 324 | 0.61 | -2101 | 4839 | 55.9 | 27.3
21 | 125 | 1494 | 11.5 | 11.6 | 14 | 13.5 | 669 | 666 | 0.0803 | 0.647 | 0.667 | 62.42505 | 24.02136 | 1.627101 | 6.30737 | 0.8868837 | 0.5246354 | 34.43982 | 16.76684 | 1.004575 | 2.574809 | 10.51748 | 1.883984 | 1314.206 | 0.6390838 | 626 | 97.61851 | 26.53448 | 14 | 0.25 | 325 | 324 | 324 | 0.613 | -1724 | 4848 | 55.9 | 27.3
22 | 125 | 1498 | 11.3 | 11.4 | 13.8 | 13.3 | 670 | 666 | 0.084 | 0.645 | 0.668 | 62.86182 | 24.62292 | 1.623003 | 6.375885 | 0.9253386 | 0.4886632 | 31.88319 | 17.39155 | 1.032951 | 2.745512 | 11.44702 | 1.835686 | 1318.912 | 0.6765528 | 668 | 97.33272 | 26.20199 | 28.1 | 0.27 | 325 | 324 | 324 | 0.572 | -2144 | 4842 | 55.8 | 27.5
23 | 125 | 1498 | 11.4 | 11.5 | 13.9 | 13.3 | 670 | 665 | 0.0937 | 0.66 | 0.681 | 62.94292 | 24.94577 | 1.626997 | 5.897239 | 1.053177 | 0.4859983 | 31.5153 | 17.42061 | 1.02322 | 2.70908 | 11.85519 | 1.773898 | 1323.671875 | 0.6807401 | 636 | 96.98694 | 26.01386 | 59 | 0.19 | 324 | 324 | 324 | 0.639 | -2410 | 4819 | 55.6 | 27.5
24 | 125 | 1498 | 11.1 | 11.4 | 13.6 | 13.2 | 670 | 665 | 0.0939 | 0.652 | 0.673 | 62.58828 | 24.4244 | 1.618411 | 5.293967 | 1.163828 | 0.5031771 | 33.56616 | 16.98669 | 0.9800695 | 2.607552 | 11.56465 | 1.762422 | 1322.023 | 0.6404407 | 610 | 97.11919 | 25.83216 | 43.4 | 0.22 | 324 | 324 | 324 | 0.631 | -2430 | 4816 | 55.6 | 27.6
25 | 125 | 1495 | 11.1 | 11.4 | 13.5 | 13.2 | 669 | 665 | 0.0908 | 0.638 | 0.661 | 62.72888 | 24.27431 | 1.644557 | 5.329141 | 1.096311 | 0.4371094 | 33.297 | 17.23278 | 0.984592 | 2.714427 | 11.73273 | 1.730052 | 1316.848 | 0.636355 | 638 | 96.6514 | 25.5546 | 24.3 | 0.18 | 324 | 324 | 324 | 0.573 | -2890 | 4819 | 55.5 | 27.6
26 | 125 | 1500 | 11.1 | 11.5 | 13.5 | 13.3 | 670 | 665 | 0.0901 | 0.639 | 0.658 | 62.71456 | 23.29982 | 1.649991 | 5.385903 | 1.057066 | 0.4421875 | 34.17073 | 17.33565 | 0.9899913 | 2.674071 | 11.72322 | 1.739184 | 1320.833 | 0.6064222 | 598 | 96.58865 | 25.76269 | 15.6 | 0.18 | 325 | 324 | 324 | 0.589 | -2633 | 4800 | 55.7 | 27.5
27 | 125 | 1495 | 11.1 | 11.2 | 13.6 | 13.1 | 669 | 665 | 0.0879 | 0.639 | 0.658 | 62.88768 | 23.9528 | 1.691328 | 5.495017 | 1.048411 | 0.4661632 | 33.88577 | 17.05707 | 1.003776 | 2.638455 | 11.48261 | 1.809679 | 1321.619 | 0.6286016 | 670 | 97.25371 | 26.16786 | 26.1 | 0.22 | 325 | 324 | 324 | 0.552 | -2072 | 4813 | 56.1 | 27.3
28 | 125 | 1499 | 11.3 | 11.3 | 13.8 | 13.1 | 670 | 665 | 0.0879 | 0.636 | 0.661 | 63.00336 | 24.76576 | 1.703186 | 5.486424 | 1.047005 | 0.431658 | 33.23899 | 17.2171 | 1.01079 | 2.655373 | 11.23201 | 1.838559 | 1322.299 | 0.6496222 | 630 | 97.10609 | 26.36396 | 23.6 | 0.18 | 325 | 324 | 324 | 0.521 | -1923 | 4819 | 56.4 | 27.1
29 | 125 | 1502 | 11.3 | 11.5 | 13.8 | 13.4 | 670 | 665 | 0.0914 | 0.641 | 0.662 | 62.66646 | 24.23765 | 1.439653 | 5.459835 | 1.020043 | 0.4284028 | 33.57746 | 17.49297 | 1.013793 | 2.659193 | 11.45341 | 1.803854 | 1329.588 | 0.6256325 | 651 | 97.23712 | 26.96846 | 32.1 | 0.17 | 325 | 324 | 324 | 0.527 | -2111 | 4804 | 56.2 | 27.2
30 | 125 | 1499 | 11.4 | 11.5 | 13.8 | 13.4 | 669 | 665 | 0.0954 | 0.644 | 0.667 | 62.83768 | 24.33503 | 1.382465 | 5.488559 | 1.033776 | 0.4407812 | 33.29109 | 17.40314 | 1.029974 | 2.702127 | 11.61096 | 1.78783 | 1334.073 | 0.6318245 | 589 | 97.64936 | 28.26474 | 51.4 | 0.19 | 325 | 324 | 324 | 0.5 | -2718 | 4815 | 56 | 27.1
31 | 125 | 1500 | 11.5 | 11.4 | 14 | 13.3 | 670 | 665 | 0.0965 | 0.647 | 0.668 | 62.56932 | 24.58358 | 1.615026 | 5.44467 | 1.054566 | 0.4208333 | 33.1584 | 17.14525 | 1.020816 | 2.762899 | 11.44647 | 1.745469 | 1332.083 | 0.6452803 | 618 | 96.68704 | 27.099 | 50.4 | 0.23 | 325 | 324 | 324 | 0.561 | -2783 | 4811 | 55.3 | 27.1
32 | 125 | 1499 | 11.1 | 11.3 | 13.6 | 13.2 | 670 | 665 | 0.0988 | 0.648 | 0.671 | 62.99906 | 24.46444 | 1.637561 | 5.495911 | 1.078359 | 0.4559375 | 33.29118 | 16.99422 | 1.005425 | 2.868021 | 11.36574 | 1.772153 | 1334.216 | 0.6459675 | 578 | 96.07336 | 25.82647 | 39 | 0.42 | 325 | 324 | 324 | 0.492 | -2476 | 4815 | 55.6 | 27.3
33 | 125 | 1501 | 11.2 | 11.3 | 13.6 | 13.2 | 670 | 665 | 0.0968 | 0.643 | 0.667 | 62.8675 | 23.29458 | 1.656172 | 5.774922 | 1.040269 | 0.4823611 | 33.47309 | 17.44844 | 1.013785 | 2.946076 | 11.55187 | 1.846675 | 1332.024 | 0.6209322 | 653 | 96.16726 | 27.49467 | 31 | 0.18 | 325 | 324 | 324 | 0.548 | -3579 | 4820 | 55.6 | 27.4
34 | 125 | 1499 | 11.1 | 11.3 | 13.6 | 13.1 | 670 | 665 | 0.0975 | 0.636 | 0.659 | 62.98396 | 22.7075 | 1.598698 | 6.126823 | 0.9563368 | 0.413316 | 33.35882 | 17.41729 | 1.04375 | 2.948394 | 12.02941 | 1.954219 | 1331.899 | 0.6137159 | 724 | 95.69261 | 30.09517 | 37.6 | 0.18 | 325 | 324 | 324 | 0.484 | -2785 | 4807 | 55.5 | 27.4
35 | 125 | 1498 | 11.4 | 11.3 | 13.8 | 13.2 | 670 | 665 | 0.1025 | 0.651 | 0.673 | 63.93102 | 22.9057 | 1.573038 | 6.105851 | 0.9721701 | 0.4251736 | 33.46757 | 16.95875 | 1.046198 | 3.020477 | 12.15161 | 1.933446 | 1333.558 | 0.62134 | 619 | 96.07908 | 29.47255 | 32.5 | 0.15 | 325 | 324 | 324 | 0.465 | -2928 | 4810 | 55.4 | 27.4
36 | 125 | 1503 | 11.3 | 11.2 | 13.8 | 13.1 | 670 | 665 | 0.1031 | 0.649 | 0.672 | 63.21779 | 23.02556 | 1.627509 | 6.015339 | 1.023715 | 0.4623438 | 33.20692 | 17.05681 | 1.030026 | 3.102865 | 12.1474 | 1.893655 | 1327.849 | 0.6268691 | 585 | 96.89889 | 27.9379 | 18.7 | 0.18 | 325 | 324 | 324 | 0.497 | -2690 | 4795 | 56 | 27.3
37 | 125 | 1500 | 11.2 | 11.3 | 13.7 | 13.2 | 668 | 663 | 0.1065 | 0.65 | 0.667 | 62.76273 | 23.21732 | 1.659948 | 6.029384 | 1.049158 | 0.4851563 | 32.92677 | 17.12052 | 1.03 | 3.111589 | 12.03401 | 1.933941 | 1328.16 | 0.6351347 | 575 | 96.8347 | 27.55942 | 25.6 | 0.16 | 325 | 324 | 324 | 0.545 | -2516 | 4769 | 55.9 | 27.3
38 | 125 | 1502 | 11 | 11.1 | 13.4 | 12.9 | 664 | 661 | 0.1046 | 0.63 | 0.651 | 62.56276 | 23.33856 | 1.664592 | 6.236432 | 0.9819184 | 0.4810156 | 33.27229 | 17.02055 | 1.025408 | 2.993602 | 11.66102 | 1.939783 | 1324.167 | 0.6372493 | 570 | 96.33028 | 27.04987 | 21.6 | 0.18 | 325 | 324 | 324 | 0.52 | -881 | 4794 | 55.4 | 27.5
39 | 125 | 1503 | 10.9 | 11.2 | 13.3 | 13 | 665 | 661 | 0.1003 | 0.622 | 0.645 | 62.78521 | 23.71799 | 1.702135 | 6.269384 | 0.9314757 | 0.4368663 | 32.84908 | 17.4345 | 1.024601 | 2.916918 | 11.35491 | 1.922639 | 1322.463 | 0.6442999 | 638 | 96.42436 | 26.7836 | 40 | 0.21 | 325 | 324 | 324 | 0.521 | -1682 | 4792 | 55 | 27.7
40 | 125 | 1502 | 10.9 | 11.3 | 13.3 | 13 | 665 | 661 | 0.095 | 0.622 | 0.65 | 62.93315 | 23.4864 | 1.822595 | 6.12421 | 0.9064497 | 0.5258507 | 33.25569 | 17.51231 | 1.011623 | 2.936971 | 10.99959 | 1.769653 | 1321.622 | 0.6347188 | 627 | 96.86214 | 28.18519 | 39.1 | 0.2 | 325 | 324 | 324 | 0.542 | -1162 | 4805 | 54.9 | 27.7
41 | 125 | 1502 | 11 | 11.3 | 13.4 | 13 | 665 | 661 | 0.1006 | 0.622 | 0.648 | 62.928 | 23.01779 | 1.878516 | 6.229444 | 0.8063629 | 0.5385851 | 33.43834 | 17.45386 | 0.9808507 | 2.896267 | 11.39349 | 1.733056 | 1321.38 | 0.6259646 | 595 | 96.71919 | 28.39681 | 31.6 | 0.2 | 325 | 324 | 324 | 0.483 | -678 | 4829 | 55.1 | 27.7
42 | 125 | 1502 | 10.9 | 11.2 | 13.4 | 13 | 664 | 661 | 0.104 | 0.632 | 0.653 | 62.56937 | 24.21288 | 1.738238 | 6.65125 | 0.7441059 | 0.457934 | 32.56488 | 16.31142 | 0.9332813 | 3.063707 | 11.9641 | 1.934453 | 1320.701 | 0.6786728 | 584 | 97.17964 | 27.63754 | 33.3 | 0.2 | 325 | 324 | 324 | 0.475 | -2113 | 4864 | 55.1 | 27.8
43 | 125 | 1501 | 10.8 | 10.9 | 13.3 | 12.7 | 665 | 661 | 0.1015 | 0.627 | 0.651 | 62.66409 | 24.35538 | 1.62099 | 6.917821 | 0.7268229 | 0.4108767 | 32.31515 | 15.9001 | 0.9589496 | 3.095972 | 12.31238 | 2.020278 | 1321.21875 | 0.6920681 | 619 | 97.43837 | 27.85831 | 58.4 | 0.19 | 325 | 324 | 324 | 0.554 | -1608 | 4873 | 55 | 27.9
44 | 125 | 1504 | 10.7 | 11.1 | 13.3 | 13 | 664 | 661 | 0.0994 | 0.629 | 0.655 | 62.45274 | 22.58703 | 1.68349 | 6.33296 | 0.8020746 | 0.4183854 | 32.84893 | 17.3922 | 1.021502 | 2.894123 | 12.71378 | 1.788385 | 1323.157 | 0.6208019 | 625 | 97.13974 | 26.69235 | 29.3 | 0.21 | 325 | 324 | 325 | 0.617 | -2192 | 4863 | 55.2 | 27.6
45 | 125 | 1505 | 11.2 | 11.3 | 13.7 | 13.2 | 665 | 661 | 0.0986 | 0.63 | 0.66 | 63.01159 | 22.67925 | 1.760677 | 6.326389 | 0.766467 | 0.4445573 | 32.85101 | 17.49642 | 1.013811 | 2.92375 | 12.42847 | 1.790382 | 1319.626 | 0.6225968 | 623 | 96.73943 | 26.54836 | 51.7 | 0.19 | 325 | 325 | 325 | 0.639 | -1973 | 4860 | 55.4 | 27.5
46 | 125 | 1504 | 11 | 11.3 | 13.5 | 13.1 | 664 | 661 | 0.1047 | 0.626 | 0.649 | 62.5687 | 22.73949 | 1.727057 | 6.371945 | 0.6893229 | 0.4637673 | 33.23392 | 17.39399 | 1.02079 | 2.944566 | 12.0722 | 1.924384 | 1315.247 | 0.6194072 | 609 | 97.31681 | 27.39022 | 55.8 | 0.19 | 325 | 324 | 325 | 0.68 | -1884 | 4856 | 54.9 | 27.9
47 | 125 | 1505 | 11 | 11.3 | 13.4 | 13 | 664 | 661 | 0.1074 | 0.626 | 0.649 | 62.48534 | 23.58694 | 1.713819 | 6.136788 | 0.7596788 | 0.5213021 | 33.35666 | 17.18633 | 1.000833 | 2.885703 | 11.53709 | 1.907031 | 1311.087 | 0.6347712 | 622 | 97.58041 | 27.61205 | 42 | 0.18 | 325 | 324 | 324 | 0.679 | -1915 | 4861 | 54.9 | 27.9
48 | 125 | 1504 | 11 | 11.2 | 13.4 | 13 | 664 | 661 | 0.1034 | 0.621 | 0.648 | 62.60474 | 24.02834 | 1.702422 | 6.022587 | 0.8252951 | 0.5653299 | 33.13173 | 17.35471 | 0.9946094 | 2.846858 | 11.25964 | 1.9627 | 1311.15 | 0.6438092 | 684 | 97.69077 | 27.98874 | 45.7 | 0.17 | 325 | 324 | 324 | 0.715 | -952 | 4889 | 54.7 | 28
49 | 125 | 1501 | 11 | 11.1 | 13.4 | 12.9 | 664 | 660 | 0.1044 | 0.626 | 0.649 | 62.78865 | 24.3973 | 1.647092 | 6.159957 | 0.8062326 | 0.5232726 | 32.88008 | 16.94792 | 0.9862153 | 2.958811 | 11.35264 | 2.032292 | 1313.646 | 0.6599305 | 575 | 97.64873 | 28.33606 | 30.8 | 0.18 | 325 | 324 | 324 | 0.673 | -1516 | 4885 | 54.6 | 28
50 | 125 | 1504 | 11.1 | 11.1 | 13.6 | 13 | 665 | 660 | 0.1032 | 0.621 | 0.65 | 63.22398 | 24.47759 | 1.65678 | 6.359679 | 0.8818663 | 0.5076215 | 32.40853 | 16.80696 | 1.00217 | 3.026094 | 11.48658 | 2.055156 | 1318.212 | 0.6747334 | 688 | 97.24003 | 27.20674 | 71.5 | 0.18 | 325 | 325 | 325 | 0.663 | -1609 | 4885 | 54.9 | 27.9
51 | 125 | 1507 | 11.2 | 11.1 | 13.6 | 12.9 | 665 | 660 | 0.1065 | 0.627 | 0.651 | 63.18633 | 23.27096 | 1.704523 | 6.479392 | 0.9071701 | 0.5169879 | 32.57075 | 17.33855 | 1.030755 | 3.069722 | 11.76412 | 2.078568 | 1325.668 | 0.6454457 | 692 | 96.6231 | 25.83224 | 44.3 | 0.21 | 325 | 324 | 325 | 0.735 | -2508 | 4863 | 54.4 | 28
52 | 125 | 1502 | 11.1 | 10.9 | 13.5 | 12.7 | 664 | 661 | 0.1029 | 0.62 | 0.645 | 63.3394 | 22.94254 | 1.705399 | 6.390173 | 0.8560764 | 0.4992274 | 33.07332 | 17.19285 | 1.010833 | 3.103151 | 11.88343 | 1.970382 | 1326.319 | 0.631734 | 659 | 96.50568 | 25.83595 | 32.1 | 0.17 | 325 | 325 | 325 | 0.752 | -3657 | 4867 | 53.9 | 28.3
53 | 125 | 1504 | 11 | 10.9 | 13.5 | 12.7 | 664 | 661 | 0.1015 | 0.619 | 0.647 | 63.43362 | 22.57821 | 1.755113 | 5.900017 | 0.8915452 | 0.5972309 | 33.66706 | 17.46212 | 0.9770573 | 3.018741 | 11.8105 | 1.890929 | 1322.925 | 0.608797 | 630 | 97.3844 | 26.15489 | 64.5 | 0.19 | 325 | 325 | 325 | 0.77 | -2095 | 4879 | 54.5 | 28
54 | 125 | 1504 | 11.2 | 10.9 | 13.7 | 12.8 | 664 | 660 | 0.1049 | 0.623 | 0.649 | 63.01411 | 22.80418 | 1.741832 | 5.874609 | 0.8654427 | 0.6079948 | 33.4316 | 17.27937 | 0.9730035 | 3.015998 | 12.1051 | 2.049922 | 1321.702 | 0.6170975 | 593 | 97.40095 | 26.22348 | 44.6 | 0.17 | 325 | 325 | 325 | 0.752 | -1931 | 4885 | 54.9 | 27.8
55 | 125 | 1504 | 11.3 | 11 | 13.7 | 12.8 | 665 | 660 | 0.1028 | 0.621 | 0.649 | 63.00388 | 23.42719 | 1.65474 | 6.076085 | 0.8646007 | 0.4818056 | 32.57766 | 16.69812 | 1.018325 | 3.189305 | 12.71297 | 2.09355 | 1328.648 | 0.6462868 | 608 | 97.38765 | 25.87362 | 44.4 | 0.19 | 325 | 325 | 325 | 0.797 | -2226 | 4891 | 54.9 | 27.8
56 | 125 | 1502 | 11.5 | 11 | 14 | 12.9 | 665 | 660 | 0.1039 | 0.622 | 0.654 | 63.40451 | 23.34076 | 1.673767 | 5.889114 | 0.8883594 | 0.4829948 | 32.23808 | 16.90187 | 1.012413 | 3.233342 | 13.03391 | 1.942439 | 1330.798 | 0.643539 | 680 | 96.42025 | 25.47103 | 33.9 | 0.16 | 325 | 325 | 325 | 0.825 | -2457 | 4891 | 55.2 | 27.7
57 | 125 | 1507 | 11.5 | 11.1 | 14 | 13 | 665 | 660 | 0.1024 | 0.626 | 0.66 | 63.29263 | 23.06146 | 1.708342 | 5.843663 | 0.8319011 | 0.4961805 | 33.64942 | 17.05474 | 1.007604 | 2.913542 | 12.15151 | 1.984531 | 1320.936 | 0.6176843 | 611 | 96.17671 | 25.64571 | 28.5 | 0.15 | 325 | 325 | 325 | 0.869 | -1705 | 4891 | 55 | 27.7
58 | 125 | 1506 | 11.4 | 11 | 13.9 | 12.9 | 665 | 661 | 0.1033 | 0.625 | 0.657 | 62.97128 | 23.71026 | 1.711597 | 5.925269 | 0.7952517 | 0.5121701 | 33.90828 | 17.22193 | 1.02158 | 2.766823 | 11.18977 | 2.008359 | 1325.671875 | 0.6261444 | 649 | 96.27892 | 25.51623 | 29.4 | 0.17 | 325 | 325 | 325 | 0.854 | -2513 | 4867 | 54.4 | 27.9
59 | 125 | 1508 | 11.3 | 11 | 13.8 | 12.8 | 665 | 661 | 0.1111 | 0.636 | 0.66 | 63.26182 | 24.48137 | 1.676259 | 5.942969 | 0.8323438 | 0.5361632 | 33.50599 | 17.03034 | 1.009219 | 2.696137 | 11.02406 | 2.043741 | 1328.15625 | 0.6493113 | 644 | 96.00119 | 25.50699 | 48.2 | 0.17 | 325 | 325 | 325 | 0.861 | -2359 | 4878 | 53.7 | 28.2
60 | 125 | 1508 | 11.4 | 11 | 13.8 | 12.9 | 665 | 661 | 0.1099 | 0.634 | 0.659 | 63.07588 | 24.29751 | 1.655434 | 6.057205 | 0.8046441 | 0.5429861 | 33.59372 | 16.86605 | 1.015391 | 2.636476 | 11.17314 | 2.009462 | 1329.218 | 0.6480364 | 579 | 96.846 | 25.77716 | 22.9 | 0.17 | 325 | 325 | 325 | 0.816 | -2217 | 4886 | 54.1 | 28
61 | 125 | 1506 | 11.6 | 11.1 | 14 | 12.9 | 664 | 660 | 0.1104 | 0.636 | 0.661 | 62.94878 | 24.11291 | 1.640825 | 5.953194 | 0.7962153 | 0.5837326 | 33.11676 | 17.18266 | 1.019193 | 2.847257 | 11.40781 | 1.904175 | 1329.32 | 0.6447343 | 629 | 97.08164 | 25.68596 | 42.1 | 0.18 | 325 | 324 | 325 | 1.09 | -2456 | 4881 | 54.4 | 27.8
62 | 125 | 1505 | 11.5 | 11.1 | 14 | 13 | 665 | 660 | 0.1131 | 0.637 | 0.663 | 63.36701 | 24.27191 | 1.625425 | 5.898663 | 0.76625 | 0.5356858 | 33.15614 | 17.1984 | 1.034575 | 2.829436 | 11.4172 | 1.964887 | 1329.14 | 0.6440651 | 658 | 96.40136 | 27.65256 | 33.4 | 0.17 | 325 | 324 | 325 | 1.64 | -1594 | 4879 | 54.2 | 27.9
63 | 125 | 1507 | 11.6 | 11.1 | 14 | 12.9 | 665 | 660 | 0.1163 | 0.651 | 0.671 | 63.54436 | 23.87234 | 1.652153 | 5.935963 | 0.7638021 | 0.5106337 | 33.71862 | 17.12949 | 1.026215 | 2.834384 | 11.27883 | 1.989575 | 1324.808 | 0.6310422 | 619 | 96.22263 | 28.15226 | 33.5 | 0.16 | 325 | 324 | 325 | 1.5 | -2048 | 4854 | 54.3 | 27.9
64 | 125 | 1507 | 11.6 | 11 | 14.1 | 13 | 664 | 660 | 0.117 | 0.649 | 0.667 | 63.11642 | 23.33523 | 1.662387 | 5.490746 | 0.79375 | 0.5653125 | 34.27951 | 17.36721 | 1.028394 | 2.63895 | 11.54233 | 1.873984 | 1316.773 | 0.6046008 | 611 | 96.40315 | 25.51149 | 29.3 | 0.16 | 325 | 324 | 325 | 1.49 | -2286 | 4869 | 54.3 | 27.9
65 | 125 | 1505 | 11.5 | 11 | 13.9 | 12.9 | 665 | 661 | 0.1096 | 0.634 | 0.658 | 63.34465 | 23.83098 | 1.616276 | 5.477587 | 0.8650781 | 0.5370486 | 34.41575 | 17.08769 | 1.017821 | 2.517969 | 11.37674 | 1.894566 | 1322.291 | 0.6155026 | 626 | 96.05735 | 25.12681 | 46.94 | 0.16 | 325 | 324 | 325 | 1.46 | -553 | 4870 | 53.8 | 28.1
66 | 125 | 1508 | 11.5 | 11.1 | 13.9 | 13 | 665 | 660 | 0.1107 | 0.635 | 0.666 | 62.99983 | 23.7296 | 1.572474 | 5.958603 | 0.8380556 | 0.5100434 | 34.37671 | 16.64253 | 1.003021 | 2.827691 | 11.30205 | 1.899991 | 1328.21 | 0.6268236 | 738 | 96.24687 | 25.18809 | 19 | 0.19 | 325 | 324 | 325 | 1.46 | -818 | 4869 | 53.9 | 28.1
67 | 125 | 1505 | 11.6 | 11.1 | 14 | 12.9 | 664 | 661 | 0.1111 | 0.629 | 0.66 | 63.08812 | 23.09286 | 1.576788 | 6.27987 | 0.7393576 | 0.4870399 | 33.93691 | 16.78434 | 1.016181 | 2.947405 | 11.85253 | 1.904592 | 1334.749 | 0.621908 | 690 | 96.65851 | 28.31058 | 17.9 | 0.39 | 325 | 324 | 325 | 1.68 | -617 | 4889 | 54.1 | 28
68 | 125 | 1507 | 11.6 | 11 | 14 | 12.9 | 664 | 661 | 0.1056 | 0.629 | 0.658 | 63.44674 | 22.50557 | 1.675035 | 6.203151 | 0.8004948 | 0.5381076 | 34.26902 | 17.33049 | 0.990842 | 2.920252 | 11.43711 | 1.942135 | 1336.158 | 0.6031974 | 698 | 97.15538 | 29.32111 | 13.4 | 0.19 | 325 | 323 | 325 | 1.87 | -1100 | 4895 | 54.3 | 28.1
69 | 125 | 1508 | 11.8 | 11 | 14.2 | 12.9 | 665 | 661 | 0.1049 | 0.628 | 0.662 | 63.29055 | 22.38737 | 1.70316 | 6.020087 | 0.8369445 | 0.5609722 | 34.65179 | 17.49795 | 0.9983854 | 2.808785 | 11.23211 | 2.016675 | 1332.626 | 0.5928437 | 658 | 96.96417 | 26.71974 | 36 | 0.15 | 325 | 323 | 325 | 2.03 | -102 | 4867 | 54.5 | 28
70 | 125 | 1513 | 11.6 | 11.1 | 14.1 | 13 | 664 | 661 | 0.1068 | 0.626 | 0.662 | 63.11036 | 23.13372 | 1.614149 | 6.053151 | 0.7227951 | 0.4296181 | 34.03227 | 17.23763 | 1.029149 | 2.796814 | 11.70819 | 1.981866 | 1325.033 | 0.6109754 | 678 | 96.91841 | 27.82673 | 22.5 | 0.19 | 325 | 323 | 325 | 2.32 | -1111 | 4876 | 54.5 | 28
71 | 125 | 1517 | 11.6 | 11.1 | 14.1 | 13 | 664 | 661 | 0.1082 | 0.625 | 0.667 | 62.80404 | 23.6436 | 1.601415 | 5.835573 | 0.656901 | 0.4389757 | 33.34111 | 17.58099 | 1.044575 | 2.789418 | 11.83902 | 1.876372 | 1319.389 | 0.619175 | 648 | 96.79489 | 27.49588 | 51 | 0.18 | 325 | 323 | 325 | 2.26 | -1425 | 4872 | 54.5 | 28
72 | 125 | 1519 | 11.7 | 11.1 | 14.2 | 13 | 664 | 661 | 0.1147 | 0.627 | 0.663 | 63.06385 | 23.62022 | 1.613186 | 5.758906 | 0.6494184 | 0.5244618 | 32.99101 | 18.34714 | 1.077543 | 2.688767 | 11.4197 | 1.905946 | 1324.671 | 0.6136749 | 671 | 95.8168 | 26.56565 | 11.4 | 0.21 | 325 | 323 | 325 | 2.01 | -618 | 4863 | 54.5 | 28
73 | 125 | 1519 | 11.7 | 11 | 14.2 | 12.9 | 665 | 661 | 0.1177 | 0.631 | 0.662 | 62.62813 | 23.7309 | 1.59303 | 5.860775 | 0.5916261 | 0.536114 | 32.68169 | 18.7329 | 1.103825 | 2.630894 | 11.14459 | 1.956852 | 1328.075 | 0.6152594 | 659 | 96.42312 | 26.90586 | 31.8 | 0.24 | 325 | 323 | 325 | 2.03 | -342 | 4856 | 54.5 | 28
74 | 125 | 1519 | 11.7 | 11.2 | 14.1 | 13 | 665 | 661 | 0.1149 | 0.637 | 0.664 | 62.89182 | 23.53806 | 1.642917 | 5.754444 | 0.5948611 | 0.5494444 | 32.90084 | 18.93653 | 1.090556 | 2.610833 | 10.95778 | 1.950278 | 1326.083 | 0.6061021 | 608 | 97.34632 | 26.13593 | 19.7 | 0.27 | 325 | 323 | 325 | 2.04 | -1176 | 4870 | 54.5 | 28
75 | 125 | 1519 | 11.7 | 11.2 | 14.2 | 13.1 | 665 | 661 | 0.114 | 0.642 | 0.668 | 63.07299 | 23.34472 | 1.692917 | 5.647778 | 0.5981945 | 0.5627778 | 33.12084 | 19.13986 | 1.077222 | 2.590833 | 10.77111 | 1.943611 | 1325.92 | 0.5970685 | 608 | 97.53048 | 25.77213 | 33.5 | 0.24 | 325 | 322 | 325 | 2.15 | -549 | 4873 | 54.5 | 28
76 | 125 | 1520 | 11.8 | 11.2 | 14.3 | 13.1 | 665 | 661 | 0.1155 | 0.65 | 0.672 | 62.64518 | 24.10347 | 1.674036 | 5.608461 | 0.6183652 | 0.5286603 | 32.87245 | 18.94675 | 1.083788 | 2.561649 | 10.55995 | 1.875718 | 1318.733 | 0.6149556 | 874 | 97.8355 | 27.14787 | 32.9 | 0.24 | 325 | 322 | 325 | 2.33 | -1164 | 4884 | 54.5 | 28
77 | 125 | 1520 | 11.7 | 11.2 | 14.2 | 13.1 | 665 | 661 | 0.1176 | 0.637 | 0.664 | 62.90872 | 25.95871 | 1.578759 | 5.864158 | 0.6721094 | 0.4800781 | 32.2616 | 18.02116 | 1.02191 | 2.645651 | 10.03989 | 1.91033 | 1316.363 | 0.6735022 | 682 | 97.61439 | 26.90935 | 51.5 | 0.29 | 325 | 322 | 325 | 2.3 | -1305 | 4874 | 54.5 | 28
78 | 125 | 1519 | 11.8 | 11 | 14.3 | 13 | 665 | 661 | 0.1207 | 0.635 | 0.667 | 62.87648 | 27.22852 | 1.497934 | 6.070677 | 0.6961632 | 0.4570399 | 32.11463 | 16.82759 | 0.9301476 | 2.847865 | 9.755234 | 1.998464 | 1322.69 | 0.720847 | 609 | 96.96908 | 25.52961 | 38.7 | 0.3 | 325 | 322 | 325 | 2.2 | -1095 | 4879 | 54.5 | 28
79 | 125 | 1517 | 11.8 | 11.1 | 14.4 | 13 | 665 | 661 | 0.1192 | 0.643 | 0.67 | 63.20398 | 26.31044 | 1.510573 | 5.861554 | 0.675434 | 0.4943316 | 32.5205 | 17.37277 | 1.017248 | 2.75158 | 9.950486 | 1.973038 | 1316.331 | 0.6845802 | 762 | 96.5906 | 25.81352 | 32 | 0.25 | 325 | 322 | 325 | 2.19 | -1130 | 4881 | 54.5 | 28
80 | 125 | 1513 | 11.6 | 11.1 | 14.1 | 13 | 665 | 661 | 0.1178 | 0.633 | 0.661 | 63.03021 | 24.75511 | 1.551536 | 5.820451 | 0.6654167 | 0.5606944 | 32.65681 | 18.61382 | 1.124427 | 2.645156 | 10.15584 | 1.9173 | 1316.599 | 0.6365717 | 726 | 96.78745 | 25.76332 | 35.4 | 0.25 | 325 | 322 | 325 | 2.46 | -1376 | 4882 | 54.5 | 28
81 | 125 | 1513 | 11.6 | 11.1 | 14.1 | 13 | 664 | 661 | 0.119 | 0.633 | 0.66 | 63.3125 | 24.19556 | 1.539219 | 5.793663 | 0.6691927 | 0.5592014 | 32.49824 | 18.81004 | 1.125399 | 2.784375 | 10.5198 | 1.838524 | 1324.287 | 0.6247288 | 694 | 96.79462 | 25.3954 | 44.68 | 0.24 | 324 | 321 | 324 | 3.81 | -937 | 4880 | 54.5 | 28
82 | 125 | 1513 | 11.5 | 10.8 | 14.1 | 12.8 | 665 | 661 | 0.1156 | 0.631 | 0.664 | 63.65031 | 23.64708 | 1.577535 | 5.440391 | 0.6937587 | 0.5975347 | 32.60004 | 19.36549 | 1.115417 | 2.776215 | 10.71867 | 1.915069 | 1322.404 | 0.6020296 | 638 | 96.53961 | 25.07295 | 17 | 0.21 | 324 | 320 | 324 | 4.23 | 111 | 4890 | 54.5 | 28
83 | 125 | 1515 | 11.7 | 11 | 14.3 | 13 | 664 | 661 | 0.1173 | 0.639 | 0.675 | 63.3662 | 24.19025 | 1.531884 | 5.428594 | 0.6686458 | 0.5748437 | 32.39235 | 19.05377 | 1.123785 | 2.773802 | 10.80905 | 1.855911 | 1317.009 | 0.6162123 | 715 | 96.79336 | 26.52004 | 25.2 | 0.23 | 325 | 320 | 324 | 4.87 | -11 | 4909 | 54.5 | 28
84 | 125 | 1514 | 11.7 | 11 | 14.2 | 12.9 | 665 | 661 | 0.1107 | 0.68 | 0.698 | 63.27289 | 24.27953 | 1.453924 | 5.59454 | 0.6063021 | 0.5009201 | 32.41394 | 18.62707 | 1.135382 | 2.904774 | 11.04499 | 1.811259 | 1319.755 | 0.6216455 | 678 | 96.84535 | 27.16235 | 27.1 | 0.21 | 325 | 319 | 324 | 5.81 | 1541 | 4913 | 54.5 | 28
85 | 125 | 1515 | 11.7 | 10.9 | 14.3 | 12.8 | 664 | 661 | 0.1127 | 0.686 | 0.699 | 62.92161 | 23.45036 | 1.502118 | 5.461224 | 0.6313542 | 0.5221615 | 32.67098 | 18.9245 | 1.125417 | 2.966311 | 11.3509 | 1.906849 | 1326.209 | 0.5987609 | 629 | 96.73576 | 25.52563 | 25 | 0.22 | 324 | 318 | 323 | 6.52 | 3061 | 4904 | 54.5 | 28
86 | 125 | 1513 | 11.8 | 10.9 | 14.3 | 12.9 | 664 | 661 | 0.1158 | 0.689 | 0.703 | 63.6988 | 23.01693 | 1.498611 | 5.761267 | 0.6385937 | 0.491059 | 33.20208 | 18.28832 | 1.115417 | 3.022491 | 11.55146 | 1.930556 | 1332.749 | 0.5970148 | 654 | 96.08017 | 26.28009 | 26.3 | 0.19 | 324 | 316 | 323 | 7.88 | 2535 | 4912 | 54.5 | 28
87 | 125 | 1514 | 12.1 | 11 | 14.6 | 12.9 | 664 | 661 | 0.1139 | 0.695 | 0.711 | 63.39562 | 22.54219 | 1.52355 | 6.011823 | 0.6084462 | 0.4560503 | 33.88389 | 18.3917 | 1.119193 | 2.987682 | 11.05928 | 1.980721 | 1329.107 | 0.5832416 | 748 | 95.8301 | 26.25695 | 18.1 | 0.2 | 324 | 316 | 323 | 8.53 | 3288 | 4938 | 54.5 | 28
88 | 125 | 1515 | 12.1 | 10.9 | 14.6 | 12.9 | 665 | 661 | 0.1058 | 0.696 | 0.717 | 63.30573 | 23.05049 | 1.545573 | 5.936502 | 0.6207813 | 0.4731771 | 33.39068 | 18.33825 | 1.102431 | 2.993759 | 11.08405 | 2.011345 | 1326.064 | 0.5986316 | 610 | 96.47898 | 25.94261 | 44.5 | 0.23 | 324 | 314 | 323 | 10.5 | 5488 | 4930 | 54.5 | 28
89 | 125 | 1513 | 11.9 | 11.1 | 14.5 | 13 | 665 | 661 | 0.0854 | 0.705 | 0.731 | 63.79063 | 23.65147 | 1.470122 | 6.243689 | 0.5824653 | 0.4208854 | 32.65578 | 16.94204 | 1.074644 | 3.192292 | 12.31398 | 2.05533 | 1328.776 | 0.6387814 | 644 | 95.69613 | 25.6039 | 19.2 | 0.17 | 324 | 313 | 323 | 11 | 9317 | 4946 | 54.5 | 28
90 | 125 | 1515 | 12.1 | 11 | 14.7 | 13 | 665 | 661 | 0.0694 | 0.715 | 0.75 | 63.85721 | 22.37239 | 1.506736 | 6.160165 | 0.5638281 | 0.4375694 | 32.86204 | 17.68491 | 1.098359 | 3.076389 | 12.90122 | 2.045417 | 1326.843 | 0.6010359 | 663 | 95.54099 | 24.6347 | 2.72 | 0.18 | 324 | 312 | 322 | 11.7 | 11404 | 4938 | 54.5 | 28
91 | 125 | 1515 | 12 | 11 | 14.6 | 13 | 665 | 661 | 0.0652 | 0.727 | 0.763 | 63.69068 | 22.16321 | 1.545338 | 5.895026 | 0.589158 | 0.483724 | 33.74709 | 17.58787 | 1.055677 | 3.009514 | 12.5804 | 2.104297 | 1324.864 | 0.5855332 | 638 | 96.21609 | 24.36233 | 34.9 | 0.17 | 324 | 310 | 322 | 13.6 | 12979 | 4971 | 54.5 | 28
92 | 122 | 1515 | 11.4 | 10.6 | 13.8 | 12.5 | 665 | 661 | 0.0624 | 0.701 | 0.743 | 63.59307 | 23.46109 | 1.521641 | 5.918359 | 0.5678385 | 0.4907899 | 34.69246 | 16.60597 | 1.016858 | 2.784783 | 11.58863 | 2.212023 | 1325.518 | 0.6109058 | 624 | 96.53667 | 24.18699 | 24.7 | 0.18 | 323 | 279 | 321 | 44.1 | 16817 | 4893 | 54.5 | 28
93 | 120 | 1516 | 11.3 | 10.3 | 13.6 | 12.2 | 665 | 661 | 0.0546 | 0.689 | 0.74 | 63.80112 | 23.27635 | 1.509219 | 6.688464 | 0.594349 | 0.4892014 | 33.77083 | 17.00591 | 1.055338 | 2.650009 | 11.64406 | 2.245347 | 1332.908 | 0.6281358 | 548 | 96.84289 | 25.44732 | 55.2 | 0.19 | 324 | 309 | 321 | 14.6 | 16461 | 4858 | 54.5 | 28
94 | 120 | 1516 | 11.4 | 10.4 | 13.8 | 12.2 | 665 | 661 | 0.0559 | 0.701 | 0.749 | 63.36484 | 23.98011 | 1.492431 | 7.26092 | 0.6147743 | 0.4770226 | 32.21633 | 16.66385 | 1.022457 | 2.880608 | 11.98586 | 2.253785 | 1335.376 | 0.6778252 | 640 | 96.08135 | 25.51135 | 36.2 | 0.2 | 324 | 304 | 321 | 19.5 | 20257 | 4830 | 54.5 | 28
95 | 120 | 1518 | 11.5 | 10.3 | 13.8 | 12.1 | 664 | 661 | 0.0517 | 0.719 | 0.758 | 62.94953 | 24.38128 | 1.515156 | 6.413828 | 0.5546962 | 0.4775955 | 32.4839 | 17.0053 | 1.035972 | 2.863055 | 11.83126 | 2.297526 | 1338.375 | 0.6599199 | 640 | 96.25995 | 25.4754 | 24.1 | 0.2 | 323 | 296 | 320 | 26.8 | 25165 | 4789 | 54.5 | 28
96 | 116 | 1513 | 11.1 | 9.69 | 13.2 | 11.4 | 664 | 661 | 0.0454 | 0.722 | 0.75 | 62.94953 | 24.38128 | 1.515156 | 6.413828 | 0.5546962 | 0.4775955 | 32.4839 | 17.0053 | 1.035972 | 2.863055 | 11.83126 | 2.297526 | 1338.375 | 0.6599199 | 640 | 96.25995 | 25.4754 | 24.2 | 0.2 | 322 | 272 | 319 | 49.4 | 32778 | 4750 | 54.5 | 28

## G2R28
No of days | Total slurry flow | Reactor temp | Slurry mixer PDI A side | Slurry mixer PDI B side | Oxygen mixer PDI A side | Oxygen mixer PDI B side | HTHR IL SynGas Temp_A | HTHR IL SynGas Temp_B | HTHR Screen PDI | HTHR Tube PDI 82 | HTHR Tube PDI 85 | Slurry Concentration | CaO in slurry | MgO in slurry | Fe2O3 in slurry | Na2O in slurry | K2O in slurry | SiO2 in slurry | Al2O3 in slurry | TiO2 in slurry | NiO % in slurry | V2O5 in slurry | Ash in slurry | Slurry AFT | Base/ACID | Slurry Viscosity | 600 micron | 45 micron | Carbon | Cr203 | HTHR OL Temp_A | HTHR OL Temp_B | HTHR OL Temp_C | HTHR_OL_Temp_Range | HTHR_Leak_Flow | Extraction Gas Flow | Extraction Gas Analyser CO | Extraction Gas Analyser H2
1 | 103.3 | 1384 | 4.46 | 5.03 | 5.11 | 5.38 | 743 | 740 | 0.062 | 0.406 | 0.406 | 61.7 | 27.9 | 1.36 | 5.65 | 0.5 | 0.36 | 32 | 16.9 | 1.02 | 2.51 | 10.5 | 2.39 | 1325 | 0.72 | 339 | 96.1 | 34.8 | 24.7 | 0.14 | 319 | 318 | 318 | 0.986 | 27800 | 3828 | 0.068 | 39.8
2 | 138.6 | 1503 | 8.79 | 8.29 | 10.5 | 9.7 | 670 | 666 | 0.032 | 0.681 | 0.692 | 62.6 | 23.1 | 1.34 | 4.99 | 0.73 | 0.43 | 33.7 | 21.5 | 1.09 | 1.97 | 9.94 | 2.12 | 1323 | 0.54 | 516 | 97.4 | 37.8 | 55.2 | 0.16 | 323 | 323 | 322 | 0.75 | -1724 | 4543 | 0.077 | 32.3
3 | 146 | 1506 | 9.93 | 8.87 | 11.8 | 10.4 | 670 | 665 | 0.0376 | 0.716 | 0.726 | 63.1 | 23.6 | 1.44 | 6.14 | 0.76 | 0.54 | 33.7 | 18.2 | 1.08 | 2.33 | 10.6 | 2.1 | 1329 | 0.61 | 606 | 97.8 | 33.1 | 36.2 | 0.17 | 324 | 324 | 323 | 0.715 | -2738 | 4538 | 0.067 | 40
4 | 146 | 1508 | 10 | 8.73 | 11.8 | 10.3 | 670 | 665 | 0.0399 | 0.707 | 0.719 | 62.7 | 23 | 1.47 | 5.78 | 0.74 | 0.56 | 34.3 | 18.1 | 1.11 | 2.48 | 11 | 1.98 | 1338 | 0.59 | 546 | 97.3 | 29.6 | 24.1 | 0.14 | 324 | 324 | 324 | 0.622 | -2010 | 4540 | 0.067 | 40.3
5 | 146 | 1511 | 9.81 | 8.77 | 11.6 | 10.3 | 667 | 663 | 0.0423 | 0.705 | 0.717 | 62.9 | 25.2 | 1.42 | 5.92 | 0.63 | 0.48 | 32.5 | 18.7 | 1.1 | 2.3 | 10.5 | 2 | 1317 | 0.64 | 586 | 98 | 28.6 | 24.2 | 0.17 | 324 | 324 | 324 | 0.611 | -1635 | 4538 | 27.6 | 32.8
6 | 146 | 1511 | 9.94 | 9.09 | 11.8 | 10.7 | 665 | 660 | 0.0433 | 0.705 | 0.715 | 62.4 | 23.9 | 1.69 | 6.26 | 0.68 | 0.48 | 33.2 | 19.3 | 1.11 | 2.16 | 10 | 2.32 | 1335 | 0.61 | 508 | 97.3 | 26.7 | 34 | 0.15 | 324 | 324 | 324 | 0.607 | -968 | 4537 | 55.5 | 28.4
7 | 146 | 1510 | 9.99 | 8.79 | 11.9 | 10.4 | 665 | 660 | 0.0447 | 0.7 | 0.611 | 63 | 24.6 | 1.46 | 5.76 | 0.57 | 0.45 | 33.6 | 18.8 | 1.09 | 2.25 | 10.2 | 2.17 | 1338 | 0.61 | 604 | 96.8 | 28.7 | 16.5 | 0.15 | 324 | 324 | 324 | 0.612 | -1978 | 4536 | 55.5 | 28.3
8 | 151.1 | 1511 | 11.1 | 10.1 | 13.1 | 11.8 | 665 | 660 | 0.0486 | 0.747 | 0.598 | 62.8 | 25.4 | 1.39 | 6.14 | 0.53 | 0.43 | 32.2 | 18.9 | 1.11 | 2.2 | 10.4 | 2.14 | 1325 | 0.65 | 573 | 97.2 | 29.7 | 15.4 | 0.16 | 325 | 324 | 324 | 0.645 | -2199 | 4606 | 54.9 | 28.3
9 | 159 | 1506 | 12.5 | 11.4 | 14.7 | 13.3 | 664 | 660 | 0.0524 | 0.724 | 0.664 | 63.6 | 24 | 1.42 | 6.11 | 0.57 | 0.44 | 32.3 | 19.8 | 1.2 | 2.2 | 10.5 | 2.37 | 1326 | 0.61 | 639 | 96.2 | 26.6 | 32.1 | 0.17 | 325 | 325 | 325 | 0.736 | -2358 | 4708 | 53.9 | 28.5
10 | 158.9 | 1505 | 12.7 | 11.7 | 14.9 | 13.6 | 665 | 660 | 0.0546 | 0.682 | 0.668 | 62.9 | 18 | 1.43 | 4.87 | 0.64 | 0.49 | 32.9 | 21.3 | 1.05 | 1.75 | 9.2 | 2.33 | 1336 | 0.46 | 565 | 97.8 | 29.4 | 32.5 | 0.16 | 325 | 325 | 325 | 0.697 | -2123 | 4708 | 53.7 | 28.5
11 | 159 | 1504 | 12.8 | 11.6 | 14.9 | 13.5 | 664 | 660 | 0.0566 | 0.683 | 0.672 | 62.8 | 22.2 | 1.6 | 5.34 | 0.74 | 0.62 | 33.5 | 22 | 1.06 | 1.82 | 9.64 | 2.18 | 1338 | 0.54 | 580 | 97.1 | 28.6 | 54 | 0.12 | 326 | 325 | 325 | 0.707 | -1882 | 4701 | 53.6 | 28.5
12 | 159 | 1504 | 12.6 | 11.7 | 14.8 | 13.6 | 664 | 660 | 0.0595 | 0.683 | 0.671 | 62.9 | 25.6 | 1.37 | 6.06 | 0.57 | 0.45 | 32.9 | 18.7 | 1.09 | 2.03 | 9.95 | 2.21 | 1328 | 0.65 | 601 | 96.5 | 26.8 | 29.4 | 0.14 | 326 | 325 | 325 | 0.684 | -2675 | 4727 | 54.1 | 28.6
13 | 158.9 | 1503 | 12.6 | 11.6 | 14.8 | 13.5 | 665 | 660 | 0.0597 | 0.685 | 0.672 | 62.8 | 25.2 | 1.41 | 5.75 | 0.56 | 0.44 | 32.4 | 18.5 | 1.11 | 2.28 | 11 | 2.02 | 1340 | 0.64 | 620 | 96.9 | 27.3 | 46.3 | 0.15 | 326 | 325 | 325 | 0.7 | 114 | 4727 | 54.1 | 28.6
14 | 159 | 1506 | 12.6 | 11.9 | 14.8 | 13.7 | 665 | 660 | 0.06 | 0.683 | 0.669 | 62.9 | 24.9 | 1.37 | 6.67 | 0.53 | 0.66 | 32.2 | 18.6 | 1.08 | 2.29 | 10.5 | 2.33 | 1330 | 0.66 | 594 | 98 | 30.3 | 50.3 | 0.15 | 326 | 325 | 325 | 0.695 | -2421 | 4723 | 53.6 | 28.7
15 | 159 | 1506 | 12.6 | 12 | 14.8 | 13.8 | 665 | 660 | 0.0592 | 0.681 | 0.671 | 63.1 | 24.6 | 1.33 | 6.35 | 0.54 | 0.48 | 33.3 | 18.4 | 1.06 | 2.21 | 10.4 | 2.51 | 1326 | 0.63 | 661 | 97.4 | 29.5 | 15.7 | 0.14 | 326 | 325 | 325 | 0.692 | -2294 | 4728 | 53.2 | 28.8
16 | 159 | 1505 | 12.4 | 11.9 | 14.6 | 13.8 | 665 | 660 | 0.0621 | 0.679 | 0.667 | 62.9 | 24.7 | 1.17 | 5.4 | 0.48 | 0.43 | 34.6 | 18.7 | 0.94 | 2.75 | 8.39 | 2.38 | 1323 | 0.6 | 628 | 97.6 | 28.6 | 3.9 | 0.12 | 326 | 325 | 325 | 0.669 | -1790 | 4729 | 53.3 | 28.8
17 | 159 | 1506 | 12.5 | 11.8 | 14.8 | 13.6 | 665 | 660 | 0.0612 | 0.675 | 0.668 | 63 | 22.4 | 1.47 | 5.84 | 0.58 | 0.45 | 34.6 | 19.9 | 1.11 | 2.33 | 9.78 | 2.11 | 1330 | 0.55 | 634 | 97.3 | 30.5 | 27 | 0.18 | 326 | 325 | 325 | 0.689 | -2104 | 4718 | 53.4 | 28.7
18 | 159 | 1506 | 12.3 | 11.8 | 14.5 | 13.6 | 665 | 660 | 0.0642 | 0.677 | 0.667 | 62.7 | 22.7 | 1.65 | 6.02 | 0.84 | 0.72 | 34.2 | 19.9 | 1.07 | 1.97 | 9.29 | 2.25 | 1328 | 0.58 | 579 | 98.1 | 30.9 | 25.1 | 0.18 | 326 | 325 | 325 | 0.698 | -2113 | 4718 | 53.5 | 28.7
19 | 159 | 1508 | 12 | 11.4 | 14.2 | 13.3 | 664 | 660 | 0.0648 | 0.674 | 0.664 | 63 | 25.2 | 1.67 | 5.91 | 0.63 | 0.53 | 34.5 | 18.3 | 1.17 | 2.18 | 9.44 | 2.32 | 1337 | 0.63 | 594 | 98.6 | 31.8 | 34.9 | 0.15 | 326 | 325 | 325 | 0.702 | -2425 | 4719 | 53.9 | 28.7
20 | 159 | 1508 | 12.1 | 11.5 | 14.3 | 13.4 | 662 | 658 | 0.0637 | 0.675 | 0.665 | 63 | 23.8 | 1.48 | 5.45 | 0.72 | 0.6 | 33.8 | 19.2 | 1.18 | 2.28 | 9.98 | 2.08 | 1331 | 0.59 | 623 | 98.7 | 31 | 13.6 | 0.15 | 326 | 325 | 325 | 0.682 | -2753 | 4710 | 53.7 | 28.6
21 | 159 | 1509 | 12.8 | 11.7 | 15 | 13.7 | 660 | 655 | 0.0654 | 0.688 | 0.68 | 63.1 | 23.8 | 1.48 | 5.45 | 0.72 | 0.6 | 33.8 | 19.2 | 1.18 | 2.28 | 9.98 | 2.08 | 1331 | 0.59 | 621 | 98.7 | 29.9 | 69.95 | 0.15 | 326 | 325 | 325 | 0.686 | -2191 | 4723 | 53.4 | 28.3
22 | 159 | 1510 | 12.3 | 11.8 | 14.7 | 13.7 | 660 | 655 | 0.0643 | 0.682 | 0.676 | 63.3 | 24.8 | 1.25 | 5.92 | 0.65 | 0.54 | 33.3 | 18.7 | 1.15 | 2.42 | 9.78 | 1.93 | 1332 | 0.62 | 605 | 98.2 | 30.2 | 26 | 0.17 | 326 | 325 | 325 | 0.66 | -1565 | 4718 | 53.6 | 28.5
23 | 155.3 | 1505 | 10.8 | 11.7 | 12.9 | 13.6 | 663 | 660 | 0.06 | 0.678 | 0.677 | 62.7 | 25.3 | 1.2 | 6.19 | 0.7 | 0.58 | 33.1 | 17.8 | 1.2 | 2.5 | 9.9 | 2.09 | 1337 | 0.65 | 572 | 97.8 | 29.5 | 31.7 | 0.18 | 325 | 324 | 325 | 0.793 | -1635 | 4761 | 52.7 | 28.6
24 | 159 | 1505 | 12 | 11.5 | 14.3 | 13.5 | 660 | 655 | 0.0623 | 0.714 | 0.71 | 63.1 | 25.1 | 1.31 | 5.74 | 0.64 | 0.53 | 33.8 | 18 | 1.19 | 2.4 | 9.84 | 2.06 | 1335 | 0.63 | 616 | 97.8 | 28.1 | 26.6 | 0.19 | 326 | 325 | 325 | 0.57 | 975 | 4742 | 53.3 | 28.6
25 | 159 | 1507 | 12 | 11.4 | 14.3 | 13.4 | 660 | 655 | 0.0647 | 0.711 | 0.709 | 63.1 | 25.1 | 1.15 | 5.96 | 0.79 | 0.72 | 33.4 | 18.2 | 1.29 | 2.25 | 9.7 | 2.19 | 1328 | 0.64 | 577 | 97.9 | 27.4 | 31.43 | 0.16 | 326 | 325 | 325 | 0.528 | -165 | 4748 | 53.5 | 28.5
26 | 159.1 | 1505 | 11.9 | 11.3 | 14.2 | 13.3 | 660 | 656 | 0.0675 | 0.705 | 0.699 | 63.2 | 23.9 | 1.57 | 5.89 | 1.4 | 0.64 | 35.3 | 17.2 | 1.18 | 2.1 | 9.06 | 2.33 | 1312 | 0.62 | 623 | 97.8 | 30 | 20.6 | 0.16 | 326 | 325 | 326 | 0.526 | -1105 | 4762 | 53.7 | 28.5
27 | 159 | 1506 | 12 | 11.3 | 14.3 | 13.3 | 660 | 655 | 0.0723 | 0.703 | 0.696 | 63.1 | 23.8 | 1.57 | 6.54 | 1.29 | 0.59 | 34.1 | 17.8 | 1.2 | 2.26 | 9.25 | 2.39 | 1311 | 0.64 | 618 | 99.2 | 32.4 | 24.2 | 0.13 | 326 | 325 | 326 | 0.573 | -1636 | 4771 | 53.9 | 28.4
28 | 159 | 1503 | 11.9 | 11.4 | 14.2 | 13.4 | 660 | 655 | 0.071 | 0.703 | 0.694 | 62.9 | 23.8 | 1.5 | 6.1 | 0.65 | 0.54 | 35.1 | 17.9 | 1.05 | 2.2 | 9.7 | 2.19 | 1320 | 0.6 | 601 | 96.8 | 26.8 | 19.6 | 0.14 | 326 | 325 | 326 | 0.619 | -1529 | 4781 | 54 | 28.3
29 | 159 | 1505 | 11.8 | 11.5 | 14.1 | 13.4 | 660 | 656 | 0.0724 | 0.701 | 0.693 | 63.1 | 25.5 | 1.65 | 7.08 | 0.63 | 0.53 | 33.9 | 17.1 | 1.12 | 2.1 | 8.86 | 2.56 | 1308 | 0.68 | 629 | 97.2 | 27.1 | 17 | 0.17 | 326 | 326 | 326 | 0.591 | -1718 | 4751 | 53.8 | 28.4
30 | 159 | 1502 | 11.7 | 11.6 | 14 | 13.5 | 659 | 655 | 0.0737 | 0.701 | 0.692 | 63.3 | 25.1 | 1.31 | 6.69 | 0.69 | 0.51 | 35.6 | 16.5 | 1.04 | 2.3 | 8.7 | 2.35 | 1309 | 0.65 | 626 | 97.7 | 28.4 | 34.7 | 0.17 | 326 | 326 | 326 | 0.592 | -1450 | 4776 | 53 | 28.6
31 | 159 | 1504 | 11.8 | 11.1 | 14.1 | 13.1 | 660 | 655 | 0.0782 | 0.715 | 0.703 | 63.2 | 25.2 | 1.43 | 6.48 | 0.73 | 0.55 | 33.9 | 17.8 | 1.06 | 2.24 | 9.22 | 2.14 | 1329 | 0.65 | 642 | 98 | 30.6 | 38.2 | 0.15 | 326 | 326 | 326 | 0.578 | -1504 | 4789 | 54.2 | 28.2
32 | 159 | 1502 | 12.1 | 11.3 | 14.4 | 13.3 | 660 | 655 | 0.0796 | 0.714 | 0.705 | 63.2 | 26.4 | 1.42 | 6.69 | 0.7 | 0.55 | 31.3 | 17.8 | 1.09 | 2.47 | 10.2 | 2.17 | 1308 | 0.71 | 586 | 96.8 | 26 | 43.5 | 0.15 | 326 | 326 | 326 | 0.572 | -1275 | 4796 | 54.1 | 28.1
33 | 159 | 1505 | 11.9 | 11.3 | 14.2 | 13.3 | 659 | 655 | 0.0806 | 0.717 | 0.707 | 63.3 | 25.8 | 1.47 | 6.15 | 0.84 | 0.58 | 30.9 | 18.1 | 1.11 | 2.4 | 11.1 | 2.01 | 1311 | 0.7 | 592 | 97.9 | 26.5 | 33.2 | 0.16 | 326 | 326 | 326 | 0.543 | -1833 | 4825 | 54.2 | 28.2
34 | 130 | 1506 | 7.84 | 7.73 | 9.31 | 8.92 | 660 | 655 | 0.0675 | 0.501 | 0.493 | 63 | 24.3 | 1.35 | 6.38 | 0.92 | 0.5 | 32.1 | 18.1 | 1.06 | 2.48 | 11.3 | 1.9 | 1323 | 0.65 | 590 | 98.1 | 26.5 | 16.4 | 0.17 | 324 | 323 | 323 | 0.805 | -1324 | 4798 | 54 | 27.8
35 | 134.4 | 1504 | 8.42 | 8.21 | 10 | 9.5 | 660 | 656 | 0.0675 | 0.531 | 0.522 | 62.3 | 24.9 | 1.32 | 6.4 | 0.88 | 0.55 | 32.2 | 17.8 | 1.05 | 2.48 | 11.1 | 2.14 | 1322 | 0.67 | 591 | 98.2 | 30.1 | 18.9 | 0.18 | 324 | 323 | 324 | 0.771 | -1369 | 4832 | 53.8 | 27.8
36 | 159 | 1503 | 11.9 | 11.2 | 14.2 | 13.3 | 659 | 656 | 0.0784 | 0.714 | 0.706 | 63.6 | 24.7 | 1.39 | 5.32 | 0.67 | 0.47 | 32 | 19.6 | 1.13 | 2.33 | 11.1 | 1.9 | 1325 | 0.62 | 623 | 96.7 | 26.2 | 27.1 | 0.1 | 327 | 326 | 326 | 0.518 | -2031 | 4839 | 54.4 | 28.2
37 | 159 | 1502 | 12 | 11.4 | 14.3 | 13.5 | 660 | 656 | 0.0821 | 0.712 | 0.703 | 63.7 | 25.5 | 1.24 | 5.59 | 0.63 | 0.45 | 31.9 | 18.1 | 1.21 | 2.51 | 11.5 | 2.02 | 1314 | 0.65 | 648 | 96.6 | 26.3 | 36.1 | 0.12 | 327 | 326 | 326 | 0.443 | -1692 | 4808 | 54.3 | 28.2
38 | 159 | 1509 | 11.7 | 11.5 | 14 | 13.5 | 660 | 656 | 0.0833 | 0.705 | 0.696 | 63 | 25.9 | 1.36 | 5.85 | 0.67 | 0.47 | 31.4 | 18.6 | 1.05 | 2.41 | 11.1 | 2.23 | 1313 | 0.67 | 562 | 96.1 | 27.7 | 34.8 | 0.15 | 326 | 326 | 326 | 0.588 | -1986 | 4814 | 53.6 | 28.5
39 | 159 | 1503 | 11.8 | 11.4 | 14.1 | 13.4 | 660 | 656 | 0.0789 | 0.701 | 0.694 | 63 | 26 | 1.27 | 5.33 | 0.67 | 0.47 | 32.3 | 18.7 | 1.02 | 2.37 | 10.7 | 2.15 | 1303 | 0.65 | 540 | 96.3 | 26 | 29.2 | 0.08 | 326 | 326 | 326 | 0.578 | -1744 | 4827 | 53.5 | 28.4
40 | 158.9 | 1505 | 11.7 | 11.4 | 13.9 | 13.4 | 660 | 656 | 0.0798 | 0.696 | 0.689 | 62.8 | 24.9 | 1.3 | 5.66 | 0.72 | 0.51 | 31.8 | 18.7 | 1.14 | 2.58 | 11.2 | 2.14 | 1329 | 0.64 | 554 | 97.1 | 27.6 | 39.3 | 0.12 | 326 | 326 | 326 | 0.565 | -1757 | 4824 | 53.3 | 28.6
41 | 159 | 1505 | 11.8 | 11.3 | 14.1 | 13.3 | 660 | 656 | 0.0795 | 0.701 | 0.696 | 63.2 | 24.6 | 1.26 | 5.47 | 0.77 | 0.54 | 32.2 | 19.2 | 1.32 | 2.57 | 10.7 | 2.04 | 1324 | 0.62 | 588 | 97.1 | 27.6 | 15.4 | 0.1 | 327 | 326 | 326 | 0.53 | -1109 | 4824 | 54.2 | 28.2
42 | 159 | 1509 | 11.9 | 11.5 | 14.2 | 13.5 | 660 | 656 | 0.0792 | 0.704 | 0.7 | 63.2 | 25 | 1.45 | 5.25 | 0.71 | 0.5 | 33 | 19.5 | 1.17 | 2.23 | 9.96 | 2.08 | 1318 | 0.61 | 587 | 96.7 | 26.5 | 22.7 | 0.09 | 327 | 326 | 326 | 0.555 | -1018 | 4821 | 54.3 | 28.2
43 | 158.9 | 1508 | 11.9 | 11.5 | 14.2 | 13.5 | 660 | 656 | 0.0809 | 0.708 | 0.7 | 63.3 | 24.7 | 1.33 | 6.35 | 0.71 | 0.5 | 31.5 | 19.3 | 1.24 | 2.66 | 10.4 | 2.01 | 1320 | 0.65 | 636 | 99.4 | 28.7 | 29.2 | 0.13 | 327 | 326 | 326 | 0.519 | -701 | 4820 | 54.3 | 28.2
44 | 158.9 | 1508 | 11.8 | 11.4 | 14.2 | 13.4 | 659 | 655 | 0.0842 | 0.705 | 0.697 | 62.9 | 24.5 | 1.37 | 5.34 | 0.69 | 0.49 | 33.3 | 18.4 | 1.14 | 2.51 | 10.9 | 2.1 | 1325 | 0.61 | 594 | 96.9 | 27.4 | 24 | 0.11 | 327 | 326 | 326 | 0.488 | -1770 | 4810 | 54.2 | 28.3
45 | 158.9 | 1510 | 12.4 | 11.4 | 14.7 | 13.5 | 660 | 656 | 0.0849 | 0.712 | 0.704 | 62.9 | 23.4 | 1.34 | 5.67 | 0.75 | 0.53 | 33.9 | 18.5 | 1.07 | 2.63 | 10.9 | 2.15 | 1331 | 0.59 | 549 | 97.1 | 31.3 | 20.8 | 0.12 | 327 | 326 | 326 | 0.514 | -2156 | 4788 | 54.4 | 28
46 | 159 | 1509 | 12.2 | 11.4 | 14.6 | 13.4 | 660 | 656 | 0.0753 | 0.744 | 0.725 | 63.3 | 24.6 | 1.27 | 5.72 | 0.65 | 0.46 | 33.8 | 18.1 | 0.95 | 2.56 | 10.7 | 2.1 | 1310 | 0.62 | 597 | 96.5 | 27.2 | 38 | 0.09 | 326 | 317 | 325 | 8.7 | 1813 | 4795 | 54.4 | 28
47 | 159 | 1511 | 11.9 | 11.5 | 14.2 | 13.5 | 660 | 656 | 0.0729 | 0.75 | 0.73 | 63.4 | 23.2 | 1.41 | 5.43 | 0.69 | 0.49 | 35.5 | 18.2 | 0.99 | 2.39 | 10.3 | 2.07 | 1333 | 0.57 | 570 | 96.7 | 29 | 16.31 | 0.12 | 325 | 313 | 325 | 11.7 | 3457 | 4804 | 53.8 | 28.4
48 | 159 | 1509 | 12 | 11.4 | 14.3 | 13.5 | 660 | 656 | 0.0722 | 0.761 | 0.737 | 63 | 24.5 | 1.32 | 5.61 | 0.61 | 0.43 | 34.8 | 17.5 | 1.04 | 2.28 | 10.7 | 2.14 | 1329 | 0.61 | 546 | 95.4 | 26.8 | 42.2 | 0.05 | 324 | 307 | 324 | 17.3 | 4831 | 4830 | 54.2 | 28.2
49 | 159 | 1508 | 12 | 11.4 | 14.3 | 13.5 | 659 | 656 | 0.0718 | 0.766 | 0.741 | 62.9 | 25.9 | 1.31 | 5.64 | 0.65 | 0.46 | 32.9 | 17.8 | 1.05 | 2.56 | 10.6 | 2.13 | 1326 | 0.66 | 550 | 97.2 | 29.1 | 39.1 | 0.12 | 324 | 307 | 324 | 17.4 | 4821 | 4831 | 54.1 | 28.1
50 | 159 | 1511 | 12.3 | 11.7 | 14.7 | 13.7 | 660 | 656 | 0.0743 | 0.776 | 0.75 | 63.4 | 25.9 | 1.31 | 5.64 | 0.65 | 0.46 | 32.9 | 17.8 | 1.05 | 2.56 | 10.6 | 2.13 | 1326 | 0.66 | 624 | 97.7 | 26.3 | 26.6 | 0.12 | 324 | 307 | 324 | 17.1 | 3921 | 4822 | 53.9 | 27.9
51 | 159 | 1513 | 11.9 | 11.3 | 14.3 | 13.4 | 660 | 656 | 0.0726 | 0.769 | 0.745 | 63 | 25 | 1.24 | 5.78 | 0.63 | 0.45 | 33.6 | 15.9 | 0.92 | 2.73 | 12.3 | 2.3 | 1334 | 0.66 | 567 | 97.7 | 26.3 | 11.8 | 0.11 | 324 | 304 | 324 | 20.5 | 4385 | 4820 | 54.1 | 28.3
52 | 159 | 1511 | 11.8 | 11.5 | 14.2 | 13.6 | 660 | 656 | 0.071 | 0.768 | 0.744 | 63.2 | 25.9 | 1.24 | 6.15 | 0.63 | 0.44 | 32 | 16.6 | 0.88 | 2.87 | 12 | 2.27 | 1323 | 0.69 | 546 | 95.5 | 26.3 | 30.8 | 0.12 | 323 | 299 | 324 | 25 | 4141 | 4820 | 53.9 | 28.3
53 | 159 | 1508 | 11.9 | 11.6 | 14.2 | 13.6 | 660 | 656 | 0.0705 | 0.771 | 0.749 | 63 | 25 | 1.21 | 6.07 | 0.61 | 0.43 | 32.5 | 17.1 | 0.9 | 2.87 | 12.2 | 2.16 | 1328 | 0.66 | 562 | 97.3 | 29.9 | 44.4 | 0.12 | 323 | 298 | 324 | 25.4 | 5208 | 4813 | 53.8 | 28.3
54 | 159 | 1509 | 11.9 | 11.6 | 14.3 | 13.6 | 660 | 656 | 0.0755 | 0.806 | 0.75 | 62.8 | 24.8 | 1.38 | 5.97 | 0.69 | 0.49 | 32.7 | 17.2 | 1.04 | 2.82 | 11.8 | 2.12 | 1308 | 0.65 | 578 | 96.5 | 26.2 | 48.7 | 0.13 | 323 | 299 | 324 | 25.2 | 5060 | 4801 | 53.7 | 28.3
55 | 159 | 1510 | 11.8 | 11.5 | 14.2 | 13.5 | 660 | 656 | 0.0768 | 0.817 | 0.752 | 62.3 | 25.1 | 1.37 | 6.14 | 0.68 | 0.48 | 32.6 | 17.7 | 0.93 | 2.72 | 11.2 | 2.14 | 1317 | 0.66 | 511 | 96.6 | 26.6 | 29.1 | 0.09 | 323 | 294 | 324 | 30.1 | 5024 | 4807 | 53.3 | 28.5
56 | 159 | 1511 | 12 | 11.2 | 14.3 | 13.3 | 660 | 656 | 0.0803 | 0.797 | 0.752 | 62.6 | 24 | 1.35 | 5.54 | 0.65 | 0.46 | 34 | 18.6 | 1.04 | 2.61 | 10.5 | 2.07 | 1326 | 0.6 | 526 | 96.4 | 26.2 | 12.9 | 0.11 | 323 | 294 | 324 | 29.5 | 5262 | 4811 | 54 | 28.1
57 | 159 | 1508 | 11.8 | 11.3 | 14.2 | 13.3 | 660 | 656 | 0.081 | 0.801 | 0.749 | 62.5 | 24.7 | 1.45 | 6.17 | 0.65 | 0.46 | 33.7 | 17.6 | 0.93 | 2.5 | 10.5 | 2.27 | 1332 | 0.64 | 553 | 97.7 | 27.9 | 21.8 | 0.12 | 323 | 296 | 324 | 28 | 5523 | 4815 | 54.1 | 28.1
58 | 159 | 1509 | 12.1 | 11.2 | 14.5 | 13.3 | 660 | 656 | 0.0774 | 0.805 | 0.754 | 62.7 | 25.4 | 1.37 | 6.76 | 0.6 | 0.4 | 33.1 | 17.2 | 1.06 | 2.36 | 10.5 | 2.28 | 1322 | 0.67 | 564 | 96.8 | 29.3 | 44.9 | 0.15 | 323 | 298 | 324 | 25.9 | 5380 | 4809 | 53.9 | 27.9
59 | 159 | 1511 | 11.8 | 11.2 | 14.2 | 13.3 | 660 | 656 | 0.076 | 0.809 | 0.759 | 63.1 | 25.3 | 1.35 | 6.66 | 0.63 | 0.42 | 31.6 | 17.3 | 1.09 | 2.47 | 11.1 | 2.24 | 1334 | 0.69 | 555 | 96.1 | 25.3 | 40.5 | 0.13 | 323 | 298 | 324 | 25.5 | 5930 | 4828 | 54.4 | 28.1
60 | 159 | 1510 | 12 | 11.3 | 14.4 | 13.4 | 660 | 656 | 0.079 | 0.814 | 0.763 | 63.2 | 25 | 1.38 | 6.47 | 0.74 | 0.5 | 32.2 | 17.5 | 1.15 | 2.5 | 11.3 | 2.42 | 1337 | 0.67 | 480 | 97 | 26 | 38.1 | 0.11 | 323 | 299 | 324 | 24.6 | 7960 | 4748 | 53.9 | 28.1
61 | 159 | 1510 | 12 | 11.2 | 14.3 | 13.3 | 660 | 656 | 0.0796 | 0.821 | 0.756 | 63.2 | 24.3 | 1.38 | 5.96 | 0.75 | 0.5 | 32.6 | 18.2 | 1.2 | 2.43 | 11.2 | 2.19 | 1338 | 0.63 | 537 | 96.2 | 32.1 | 44 | 0.11 | 323 | 298 | 324 | 25.9 | 9326 | 4697 | 53.9 | 28
62 | 156.9 | 1509 | 11.6 | 10.8 | 13.8 | 12.8 | 659 | 656 | 0.0791 | 0.777 | 0.738 | 63.7 | 25.7 | 1.46 | 6.52 | 0.69 | 0.46 | 31.6 | 18.3 | 0.94 | 2.41 | 10.6 | 2.16 | 1339 | 0.69 | 417 | 96.5 | 30.3 | 31.3 | 0.13 | 323 | 296 | 323 | 27.3 | 10928 | 4698 | 53.8 | 28.1
63 | 154 | 1510 | 11.2 | 10.6 | 13.4 | 12.5 | 660 | 656 | 0.0676 | 0.777 | 0.732 | 63.1 | 26.2 | 1.46 | 5.98 | 0.67 | 0.45 | 32.5 | 17.9 | 1.03 | 2.28 | 10.3 | 2.14 | 1328 | 0.67 | 527 | 97.6 | 26.9 | 30.7 | 0.11 | 322 | 292 | 321 | 29.8 | 14676 | 4704 | 53.9 | 28.1
64 | 154 | 1512 | 11.1 | 10.5 | 13.3 | 12.3 | 660 | 656 | 0.0709 | 0.823 | 0.736 | 63.1 | 25.1 | 1.52 | 6.21 | 0.7 | 0.47 | 33.8 | 17.7 | 1 | 2.14 | 10 | 2.26 | 1325 | 0.65 | 590 | 97.7 | 28.5 | 27.4 | 0.12 | 321 | 290 | 321 | 31.7 | 16538 | 4781 | 54.1 | 28.1
65 | 154 | 1511 | 11.1 | 10.4 | 13.3 | 12.3 | 660 | 656 | 0.0706 | 0.798 | 0.743 | 63 | 25.1 | 1.58 | 6.31 | 0.63 | 0.42 | 34.2 | 17.1 | 1.07 | 2.09 | 10.3 | 2.26 | 1326 | 0.65 | 572 | 98.3 | 28.7 | 33.4 | 0.15 | 321 | 283 | 320 | 37.6 | 17429 | 4814 | 54 | 28.1
66 | 154 | 1514 | 11.2 | 10.4 | 13.4 | 12.3 | 659 | 656 | 0.0758 | 0.847 | 0.756 | 63.2 | 25 | 1.55 | 6.57 | 0.74 | 0.49 | 32.7 | 18 | 1.12 | 2.22 | 10.3 | 2.28 | 1334 | 0.66 | 580 | 98.6 | 28.3 | 21.2 | 0.12 | 321 | 278 | 320 | 42.8 | 18057 | 4806 | 54.2 | 28.1
67 | 154 | 1513 | 11.1 | 10.4 | 13.3 | 12.3 | 660 | 656 | 0.0728 | 0.835 | 0.764 | 63.5 | 24.2 | 1.62 | 6.55 | 0.74 | 0.5 | 33.2 | 18.4 | 1.11 | 2.26 | 10.1 | 2.19 | 1338 | 0.64 | 622 | 98.4 | 28 | 27 | 0.12 | 321 | 267 | 319 | 53.3 | 19330 | 4787 | 54.2 | 28.1
68 | 154 | 1510 | 11.1 | 10.4 | 13.3 | 12.3 | 660 | 656 | 0.0688 | 0.834 | 0.788 | 62.5 | 24.6 | 1.59 | 6.59 | 0.72 | 0.48 | 33.3 | 17 | 1.06 | 2.32 | 11 | 2.23 | 1332 | 0.66 | 499 | 97.3 | 25.8 | 19.5 | 0.09 | 321 | 262 | 319 | 58.7 | 22266 | 4785 | 54.3 | 28
69 | 154 | 1508 | 11.2 | 10.3 | 13.4 | 12.2 | 660 | 656 | 0.0589 | 0.902 | 0.812 | 62.9 | 24.6 | 1.51 | 6.5 | 0.76 | 0.51 | 32.5 | 18.4 | 1.17 | 2.42 | 10.4 | 2.08 | 1338 | 0.65 | 542 | 96.6 | 26.7 | 12.6 | 0.1 | 321 | 260 | 321 | 61.5 | 24671 | 4779 | 53.9 | 28.1
70 | 154 | 1505 | 11 | 10.3 | 13.2 | 12.2 | 660 | 656 | 0.0599 | 0.949 | 0.83 | 62.7 | 26 | 1.35 | 7.06 | 0.75 | 0.51 | 32.1 | 16.7 | 1.05 | 2.43 | 10.7 | 2.28 | 1335 | 0.72 | 512 | 97.9 | 25.5 | 21.4 | 0.1 | 320 | 261 | 322 | 61.4 | 30017 | 4795 | 54.2 | 28.1
71 | 154 | 1505 | 11 | 10.3 | 13.2 | 12.1 | 660 | 656 | 0.0524 | 0.953 | 0.843 | 62.3 | 24.6 | 1.57 | 6.21 | 0.7 | 0.47 | 33.7 | 18.1 | 1.04 | 2.27 | 10.1 | 2.16 | 1337 | 0.63 | 460 | 97.9 | 26.8 | 21.2 | 0.1 | 319 | 261 | 321 | 60.8 | 35660 | 4790 | 54.2 | 28.1
72 | 154 | 1506 | 11 | 10.3 | 13.1 | 12.1 | 660 | 656 | 0.0492 | 0.944 | 0.839 | 62.8 | 25.1 | 1.48 | 6.5 | 0.68 | 0.46 | 32.9 | 17.8 | 0.97 | 2.45 | 10.3 | 2.2 | 1335 | 0.66 | 528 | 98.2 | 29.1 | 27 | 0.11 | 318 | 264 | 321 | 57.1 | 41303 | 4756 | 54.4 | 28.2
73 | 145.9 | 1503 | 9.95 | 9.36 | 11.9 | 10.9 | 659 | 656 | 0.0401 | 0.911 | 0.836 | 62.6 | 25.1 | 1.48 | 6.5 | 0.68 | 0.46 | 32.9 | 17.8 | 0.97 | 2.45 | 10.3 | 2.2 | 1335 | 0.66 | 528 | 98.2 | 29.1 | 19.5 | 0.11 | 317 | 263 | 319 | 56 | 52933 | 4735 | 54.2 | 28

## G3R30
No of days | Total slurry flow | Reactor temp | Slurry mixer PDI A side | Slurry mixer PDI B side | Oxygen mixer PDI A side | Oxygen mixer PDI B side | HTHR IL SynGas Temp_A | HTHR IL SynGas Temp_B | HTHR Screen PDI | HTHR Tube PDI 82 | HTHR Tube PDI 85 | Slurry Concentration | CaO in slurry | MgO in slurry | Fe2O3 in slurry | Na2O in slurry | K2O in slurry | SiO2 in slurry | Al2O3 in slurry | TiO2 in slurry | NiO % in slurry | V2O5 in slurry | Ash in slurry | Slurry AFT | Base/ACID | Slurry Viscosity | 600 micron | 45 micron | Carbon | Cr2O3 | HTHR OL Temp_A | HTHR OL Temp_B | HTHR OL Temp_C | HTHR_OL_Temp_Range | HTHR_Leak_Flow | Extraction Gas Flow | Extraction Gas Analyser CO | Extraction Gas Analyser H2
1 | 119 | 1477 | 11.3 | 9.84 | 13.7 | 11.8 | 671 | 669 | 0.0165 | 0.625 | 0.63 | 61.51047 | 21.30474 | 1.672519 | 5.739514 | 1.011104 | 0.4739936 | 32.90991 | 20.83643 | 1.019974 | 2.476424 | 11.15418 | 2.228889 | 1319.085 | 0.5510895 | 373.6354 | 96.14859 | 27.4412 | 79.49167 | 0.180279 | 324 | 325 | 329 | 4.63 | -16515 | 4513 | 26.7 | 40.9
2 | 125 | 1485 | 14.9 | 12.3 | 17.5 | 14.5 | 670 | 668 | 0.00383 | 0.693 | 0.695 | 63.59081 | 22.77917 | 1.625269 | 5.771181 | 0.8694271 | 0.4200868 | 33.12423 | 19.54372 | 1.029184 | 2.452257 | 10.86791 | 2.146927 | 1312.032 | 0.5842999 | 543.1875 | 96.30601 | 26.46513 | 79.57422 | 0.1816071 | 325 | 326 | 330 | 4.6 | -18712 | 4593 | 55.4 | 29.9
3 | 125 | 1490 | 13.8 | 11.9 | 16.4 | 14 | 670 | 668 | 0.00706 | 0.659 | 0.662 | 64.51274 | 23.00069 | 1.685304 | 5.802847 | 0.8616146 | 0.4383681 | 33.39956 | 19.43874 | 1.039983 | 2.42809 | 10.74755 | 2.139418 | 1309.144 | 0.5852078 | 607.5026 | 96.0953 | 27.63358 | 79.4625 | 0.1830357 | 325 | 326 | 330 | 4.45 | -18371 | 4604 | 55 | 30
4 | 125 | 1487 | 13.5 | 11.9 | 16.2 | 13.9 | 670 | 668 | 0.00709 | 0.663 | 0.667 | 64.67476 | 23.15569 | 1.707561 | 5.834514 | 0.8997309 | 0.4691493 | 32.39894 | 19.95353 | 1.04 | 2.403924 | 11.01378 | 2.162752 | 1313.074 | 0.5975917 | 661.724 | 96.67384 | 31.03269 | 83.36563 | 0.1844643 | 325 | 326 | 330 | 4.47 | -18681 | 4621 | 54.7 | 29.9
5 | 125 | 1488 | 13.2 | 11.7 | 15.9 | 13.7 | 670 | 668 | 0.00877 | 0.663 | 0.666 | 64.57125 | 23.53781 | 1.69862 | 5.866181 | 0.9331511 | 0.4570226 | 31.80508 | 20.12954 | 1.058368 | 2.379757 | 10.75244 | 2.259844 | 1317.971 | 0.6113085 | 645.15625 | 96.43883 | 30.84838 | 71.50235 | 0.1858929 | 325 | 326 | 330 | 4.45 | -18412 | 4621 | 54.8 | 29.8
6 | 125 | 1488 | 13 | 11.7 | 15.7 | 13.7 | 670 | 668 | 0.00844 | 0.657 | 0.66 | 64.30679 | 22.76232 | 1.686814 | 5.897847 | 0.9130295 | 0.4484115 | 33.33842 | 20.06808 | 1.052413 | 2.35559 | 10.37444 | 2.204896 | 1320.856 | 0.5761979 | 654.9818 | 95.9392 | 30.29747 | 21.64922 | 0.1873214 | 325 | 326 | 330 | 4.55 | -17316 | 4613 | 55 | 29.8
7 | 125 | 1487 | 12.9 | 11.9 | 15.7 | 13.9 | 670 | 668 | 0.0108 | 0.66 | 0.659 | 64.30682 | 22.61857 | 1.702378 | 5.929514 | 0.9261806 | 0.4515972 | 33.51642 | 20.17464 | 1.033828 | 2.331424 | 10.22143 | 2.360521 | 1321.059 | 0.5701102 | 640.0833 | 95.81761 | 30.09297 | 29.04531 | 0.18875 | 325 | 326 | 330 | 4.69 | -17467 | 4585 | 55 | 29.9
8 | 125 | 1490 | 12.8 | 11.4 | 15.6 | 13.5 | 670 | 668 | 0.0121 | 0.659 | 0.66 | 64.93823 | 23.6383 | 1.66546 | 5.961181 | 0.9146181 | 0.4254427 | 32.59747 | 19.66009 | 1.049974 | 2.307257 | 10.2296 | 2.389983 | 1321.021 | 0.6060261 | 686.2135 | 95.37475 | 27.69093 | 50.06328 | 0.1901786 | 325 | 326 | 330 | 4.63 | -16797 | 4445 | 55 | 30
9 | 125 | 1489 | 12.6 | 11.3 | 15.3 | 13.3 | 670 | 668 | 0.0104 | 0.649 | 0.651 | 64.41901 | 23.32502 | 1.655417 | 5.992847 | 0.9337674 | 0.4246007 | 34.16528 | 18.84155 | 1.031632 | 2.28309 | 9.957856 | 2.102066 | 1316.766 | 0.5913581 | 675.1458 | 95.6383 | 25.86406 | 37.54922 | 0.1916071 | 325 | 326 | 330 | 4.5 | -17220 | 4458 | 54.9 | 29.8
10 | 125 | 1489 | 12.5 | 11.3 | 15.2 | 13.3 | 670 | 668 | 0.0111 | 0.647 | 0.649 | 63.98172 | 23.16654 | 1.659193 | 5.858436 | 0.9086458 | 0.4116233 | 34.44095 | 18.82199 | 1.023811 | 2.274613 | 10.04742 | 2.167283 | 1322.291 | 0.5845817 | 575.7708 | 96.36103 | 26.50976 | 13.08359 | 0.1930357 | 325 | 326 | 330 | 4.39 | -17010 | 4435 | 54.7 | 29.8
11 | 125 | 1488 | 12.5 | 11.4 | 15.2 | 13.5 | 670 | 668 | 0.0106 | 0.649 | 0.653 | 63.95906 | 23.76349 | 1.633247 | 5.680286 | 0.9611025 | 0.4451389 | 32.49376 | 19.46573 | 1.026198 | 2.431528 | 10.63881 | 2.223915 | 1325.455 | 0.6143341 | 565.9349 | 96.51933 | 26.48624 | 30.75 | 0.1944643 | 325 | 326 | 330 | 4.3 | -16495 | 4447 | 54.8 | 29.7
12 | 125 | 1488 | 12.5 | 11.4 | 15.2 | 13.5 | 670 | 668 | 0.0128 | 0.649 | 0.649 | 64.24266 | 22.66705 | 1.645174 | 5.624896 | 1.029297 | 0.4961198 | 32.7625 | 19.97236 | 1.000842 | 2.508689 | 11.01619 | 2.216007 | 1326.458 | 0.5866 | 644.734375 | 96.43018 | 26.03838 | 54.91484 | 0.1958929 | 326 | 326 | 330 | 4.34 | -16962 | 4537 | 55.1 | 29.6
13 | 125 | 1483 | 12.4 | 11.5 | 15.2 | 13.5 | 670 | 668 | 0.0132 | 0.655 | 0.658 | 64.12601 | 22.27478 | 1.71908 | 5.449896 | 0.9655035 | 0.4892101 | 33.57247 | 19.91952 | 1.003793 | 2.422335 | 10.90839 | 2.265321 | 1330.214 | 0.5650482 | 626.7448 | 96.24309 | 25.09917 | 29.39609 | 0.1973214 | 325 | 326 | 330 | 4.39 | -15863 | 4562 | 55 | 29.6
14 | 125 | 1485 | 12.4 | 11.6 | 15.1 | 13.6 | 670 | 668 | 0.0124 | 0.658 | 0.659 | 64.25916 | 22.52402 | 1.661102 | 5.467153 | 0.9049045 | 0.4540625 | 34.58967 | 19.4344 | 1.001606 | 2.322179 | 10.5512 | 2.260009 | 1333.535 | 0.5592528 | 620.9896 | 96.38117 | 24.79746 | 25.81484 | 0.19875 | 326 | 326 | 330 | 4.45 | -16432 | 4581 | 55.1 | 29.6
15 | 125 | 1488 | 12.2 | 11.5 | 15 | 13.6 | 670 | 668 | 0.0122 | 0.655 | 0.656 | 64.55511 | 22.87217 | 1.635234 | 5.373385 | 0.8538802 | 0.4000868 | 34.5991 | 19.26407 | 0.9800347 | 2.187813 | 10.4781 | 2.264592 | 1327.95 | 0.5657932 | 658.734375 | 96.67789 | 25.11767 | 11.17578 | 0.2001786 | 326 | 326 | 330 | 4.33 | -17055 | 4555 | 55 | 29.5
16 | 125 | 1491 | 12.3 | 11.6 | 15.1 | 13.7 | 670 | 668 | 0.0115 | 0.654 | 0.656 | 63.82773 | 23.6697 | 1.68612 | 5.147752 | 0.8561979 | 0.395408 | 33.22965 | 19.50958 | 0.9983681 | 2.298012 | 10.70862 | 2.251623 | 1321.091 | 0.5938144 | 531.6302 | 96.34502 | 24.07103 | 18.5125 | 0.2016071 | 326 | 326 | 330 | 4.38 | -16475 | 4569 | 55.2 | 29.4
17 | 125 | 1491 | 12.3 | 11.7 | 15.1 | 13.7 | 670 | 668 | 0.0124 | 0.656 | 0.66 | 64.05823 | 24.08471 | 1.715946 | 5.259019 | 0.8583941 | 0.4129687 | 33.44277 | 19.65558 | 1.010781 | 2.380668 | 9.848507 | 2.220851 | 1317.706 | 0.5975719 | 590.1667 | 95.53771 | 23.95822 | 30.93047 | 0.2030357 | 326 | 326 | 330 | 4.44 | -16845 | 4554 | 55.1 | 29.4
18 | 125 | 1494 | 12.2 | 11.7 | 15 | 13.8 | 670 | 668 | 0.016 | 0.657 | 0.659 | 64.125 | 24.56081 | 1.691849 | 5.421519 | 0.8615972 | 0.4124045 | 32.91841 | 19.37247 | 1.05053 | 2.296545 | 9.889783 | 2.182465 | 1323.27 | 0.6151916 | 679.109375 | 96.29966 | 26.35741 | 38.7625 | 0.2044643 | 326 | 326 | 330 | 4.4 | -16919 | 4554 | 54.7 | 29.4
19 | 125 | 1493 | 12 | 11.6 | 14.8 | 13.6 | 670 | 668 | 0.0141 | 0.652 | 0.654 | 64.02685 | 25.25503 | 1.760868 | 5.622674 | 0.8951389 | 0.4351562 | 31.55857 | 18.7281 | 1.082352 | 2.145851 | 10.70516 | 2.195972 | 1331.148 | 0.6641664 | 651.359375 | 96.94481 | 27.12542 | 31.20078 | 0.2058929 | 326 | 326 | 330 | 4.33 | -16556 | 4541 | 54.4 | 29.5
20 | 125 | 1490 | 12 | 11.6 | 14.7 | 13.6 | 670 | 668 | 0.0152 | 0.649 | 0.651 | 63.70185 | 25.13168 | 2.02776 | 5.649957 | 1.015 | 0.5871441 | 32.19891 | 18.67522 | 1.031684 | 2.065529 | 9.695278 | 2.268281 | 1324.871 | 0.6694676 | 592.3698 | 96.4572 | 26.02566 | 9.805469 | 0.2073214 | 326 | 326 | 330 | 4.28 | -16704 | 4542 | 54.6 | 29.5
21 | 125 | 1487 | 11.8 | 11.3 | 14.6 | 13.3 | 670 | 668 | 0.016 | 0.654 | 0.656 | 63.98037 | 24.16458 | 2.064748 | 5.7648 | 1.06612 | 0.666875 | 33.36365 | 18.53971 | 1.010035 | 2.197769 | 9.171849 | 2.248637 | 1328.733 | 0.6440956 | 580.0443 | 96.65944 | 25.94304 | 15.45156 | 0.20875 | 326 | 326 | 330 | 4.39 | -17757 | 4546 | 54.2 | 29.6
22 | 125 | 1482 | 11.6 | 11.3 | 14.4 | 13.3 | 670 | 668 | 0.0146 | 0.651 | 0.652 | 64.17164 | 23.96631 | 2.050616 | 5.826311 | 1.03625 | 0.6446354 | 33.48808 | 18.02039 | 1.037552 | 2.290859 | 9.025842 | 2.108238 | 1328.881 | 0.6473317 | 619.1484375 | 96.78363 | 26.70059 | 16.748 | 0.2138058 | 326 | 326 | 330 | 4.4 | -17126 | 4526 | 53.9 | 29.7
23 | 125 | 1480 | 11.7 | 11.3 | 14.4 | 13.3 | 670 | 668 | 0.0165 | 0.647 | 0.65 | 64.06492 | 23.94644 | 2.114496 | 5.717179 | 1.042986 | 0.6821354 | 33.76762 | 18.08035 | 1.042396 | 2.173394 | 8.954713 | 1.995582 | 1302.325 | 0.6415676 | 616.638 | 96.41101 | 25.98563 | 34.17778 | 0.2422656 | 326 | 326 | 330 | 4.42 | -17109 | 4508 | 54.1 | 29.7
24 | 125 | 1474 | 11.6 | 11.2 | 14.3 | 13.1 | 670 | 668 | 0.0152 | 0.64 | 0.644 | 64.16084 | 23.41931 | 2.110807 | 5.538507 | 1.166389 | 0.7291233 | 34.28146 | 18.19415 | 1.00546 | 2.15303 | 9.194184 | 1.957865 | 1300.181 | 0.6267248 | 627.15625 | 96.06358 | 25.44864 | 44.65156 | 0.2950781 | 326 | 326 | 330 | 4.48 | -17106 | 4358 | 54 | 29.9
25 | 125 | 1471 | 11.6 | 11.2 | 14.3 | 13.2 | 670 | 668 | 0.0146 | 0.64 | 0.644 | 64.37784 | 23.47483 | 2.095425 | 5.452127 | 1.197161 | 0.7170226 | 32.63876 | 18.38195 | 1.004601 | 2.221285 | 9.809366 | 1.947613 | 1318.89 | 0.6508823 | 624.0625 | 96.06836 | 26.77253 | 41.89453 | 0.2960938 | 326 | 326 | 330 | 4.51 | -16792 | 4373 | 53.9 | 30.1
26 | 125 | 1468 | 11.6 | 11.1 | 14.3 | 13.1 | 670 | 668 | 0.0152 | 0.64 | 0.642 | 64.11036 | 24.26831 | 2.048681 | 5.715955 | 1.068012 | 0.6716753 | 31.63461 | 17.96805 | 0.9962153 | 2.453602 | 10.4711 | 2.039644 | 1321.835 | 0.6827645 | 594.4401 | 96.58913 | 27.34617 | 24.89139 | 0.2735938 | 326 | 326 | 330 | 4.47 | -17005 | 4370 | 54.1 | 29.9
27 | 125 | 1469 | 11.7 | 11.3 | 14.5 | 13.3 | 670 | 668 | 0.0197 | 0.644 | 0.648 | 63.60102 | 23.67964 | 2.000078 | 5.798681 | 1.011693 | 0.6087066 | 31.91252 | 18.45097 | 0.9800261 | 2.564037 | 10.96778 | 2.086927 | 1317.568 | 0.6509048 | 564.9167 | 96.47384 | 25.86387 | 30.94153 | 0.2408594 | 326 | 326 | 330 | 4.46 | -17501 | 4364 | 53.7 | 30.1
28 | 125 | 1467 | 11.7 | 11.3 | 14.5 | 13.3 | 670 | 668 | 0.0167 | 0.646 | 0.649 | 63.9489 | 22.35299 | 2.206641 | 5.955712 | 1.035955 | 0.6151823 | 32.06717 | 17.84312 | 0.984592 | 2.619288 | 11.97488 | 1.995755 | 1318.278 | 0.641985 | 652.1875 | 95.71765 | 26.33648 | 26.38962 | 0.2248438 | 326 | 327 | 331 | 4.49 | -17588 | 4379 | 53.5 | 30.5
29 | 125 | 1470 | 11.8 | 11.4 | 14.7 | 13.5 | 670 | 668 | 0.0178 | 0.653 | 0.655 | 64.44226 | 21.55292 | 2.366953 | 5.91671 | 1.131241 | 0.7074479 | 31.45025 | 16.80864 | 0.9991753 | 2.760781 | 13.47252 | 1.924713 | 1325.688 | 0.6637698 | 616.203125 | 95.49834 | 27.46622 | 42.14453 | 0.2060156 | 326 | 327 | 331 | 4.42 | -17685 | 4408 | 53.6 | 30.4
30 | 125 | 1474 | 11.8 | 11.3 | 14.7 | 13.4 | 670 | 668 | 0.0182 | 0.655 | 0.656 | 64.41747 | 20.44768 | 2.343628 | 5.536606 | 1.010017 | 0.785868 | 31.5224 | 17.06338 | 0.9870226 | 2.606658 | 14.13055 | 1.943767 | 1321.627 | 0.6358723 | 574.5417 | 95.78373 | 26.35129 | 30.3 | 0.2185937 | 326 | 326 | 331 | 4.34 | -17339 | 4370 | 53.7 | 30.3
31 | 125 | 1473 | 11.8 | 11.2 | 14.6 | 13.3 | 670 | 668 | 0.0167 | 0.653 | 0.656 | 64.29492 | 19.74869 | 2.370165 | 5.700122 | 0.9894097 | 0.8536892 | 32.23346 | 17.27743 | 0.9784114 | 2.543099 | 13.73349 | 2.047222 | 1321.839 | 0.6132758 | 611.4948 | 96.2558 | 25.62834 | 32.53672 | 0.2160937 | 326 | 326 | 330 | 4.3 | -17074 | 4409 | 53.7 | 30.3
32 | 125 | 1474 | 11.8 | 11.2 | 14.7 | 13.3 | 670 | 668 | 0.0161 | 0.655 | 0.656 | 64.35037 | 19.98523 | 2.290929 | 5.687439 | 1.162925 | 0.7873177 | 32.13438 | 17.2387 | 1.013741 | 2.588325 | 13.66267 | 2.030443 | 1324.915 | 0.6186594 | 578.796875 | 96.41897 | 25.51961 | 31.425 | 0.2014063 | 326 | 326 | 331 | 4.31 | -18082 | 4409 | 53.7 | 30.3
33 | 125 | 1474 | 11.9 | 11.2 | 14.7 | 13.3 | 670 | 668 | 0.0147 | 0.657 | 0.657 | 64.07437 | 19.43714 | 2.454514 | 5.625885 | 1.244054 | 0.8279167 | 32.26735 | 17.10878 | 1.02079 | 2.591597 | 13.64469 | 1.954514 | 1326.917 | 0.6209739 | 598.5208 | 96.08235 | 24.9196 | 28.89766 | 0.2 | 326 | 326 | 330 | 4.27 | -17840 | 4395 | 53.7 | 30.3
34 | 125 | 1476 | 11.9 | 11.3 | 14.7 | 13.4 | 670 | 668 | 0.0143 | 0.657 | 0.658 | 64.17549 | 18.72017 | 2.783655 | 5.791129 | 1.44487 | 1.145868 | 32.99657 | 17.43526 | 1.005425 | 2.556259 | 12.50471 | 2.075799 | 1327.539 | 0.6149832 | 598.5885 | 96.04066 | 25.20207 | 62.57813 | 0.2039063 | 326 | 326 | 330 | 4.26 | -17451 | 4411 | 53.7 | 30.3
35 | 125 | 1477 | 11.9 | 11.2 | 14.7 | 13.3 | 670 | 668 | 0.0127 | 0.653 | 0.654 | 64.5956 | 18.28234 | 2.998646 | 5.715938 | 1.574184 | 1.393993 | 33.98595 | 17.75726 | 0.9908247 | 2.507882 | 11.61665 | 2.143689 | 1328.378 | 0.6003745 | 599.3151 | 96.22389 | 25.76651 | 35.27344 | 0.2127344 | 326 | 326 | 330 | 4.23 | -17450 | 4422 | 53.7 | 30.3
36 | 125 | 1478 | 11.7 | 11 | 14.5 | 13.1 | 670 | 668 | 0.0138 | 0.65 | 0.653 | 64.71039 | 18.46345 | 2.942109 | 5.556458 | 1.525894 | 1.33671 | 34.27897 | 17.37889 | 1.012161 | 2.300156 | 11.65371 | 2.178342 | 1324.028 | 0.6070976 | 610.0234375 | 96.20905 | 26.89063 | 21.56484 | 0.1921094 | 326 | 326 | 330 | 4.31 | -17283 | 4420 | 53.4 | 30.4
37 | 125 | 1478 | 11.8 | 11.2 | 14.7 | 13.3 | 670 | 668 | 0.0142 | 0.653 | 0.655 | 64.83753 | 18.82165 | 2.849141 | 5.765035 | 1.389418 | 1.184844 | 33.94135 | 16.57391 | 1.063715 | 2.288594 | 11.97168 | 2.121901 | 1322.0625 | 0.6264158 | 580.651 | 95.84581 | 26.61208 | 17.69219 | 0.1919531 | 326 | 326 | 331 | 4.26 | -17723 | 4422 | 53.4 | 30.5
38 | 125 | 1479 | 11.8 | 11.3 | 14.7 | 13.4 | 670 | 668 | 0.0148 | 0.657 | 0.659 | 64.66591 | 18.89804 | 2.787517 | 5.85967 | 1.358654 | 1.102743 | 33.66368 | 16.86049 | 1.075382 | 2.404028 | 12.23954 | 1.998003 | 1325.694 | 0.6190098 | 569.671875 | 95.74135 | 24.77892 | 20.24453 | 0.2071094 | 326 | 326 | 331 | 4.25 | -17547 | 4462 | 53.6 | 30.4
39 | 125 | 1479 | 11.8 | 11.3 | 14.7 | 13.4 | 670 | 668 | 0.0125 | 0.662 | 0.663 | 64.93445 | 19.17676 | 2.758029 | 5.770529 | 1.378958 | 1.096597 | 33.73164 | 17.25038 | 1.065417 | 2.25724 | 11.6279 | 2.097821 | 1321.627 | 0.6203142 | 567.1979 | 96.36034 | 25.79287 | 23.32969 | 0.2469531 | 326 | 326 | 331 | 4.25 | -17801 | 4462 | 53.5 | 30.1
40 | 125 | 1478 | 11.7 | 11.2 | 14.5 | 13.3 | 670 | 669 | 0.0115 | 0.656 | 0.658 | 64.09974 | 19.54854 | 2.846267 | 6.303889 | 1.381806 | 1.099609 | 33.68793 | 16.34816 | 1.096745 | 2.35862 | 11.17485 | 2.172491 | 1323.676 | 0.6559681 | 534.796875 | 96.82507 | 26.40664 | 18.3125 | 0.2689062 | 326 | 326 | 330 | 4.18 | -17400 | 4461 | 53.7 | 30.1
41 | 125 | 1479 | 11.7 | 11.2 | 14.5 | 13.3 | 670 | 669 | 0.012 | 0.656 | 0.658 | 64.16846 | 21.26089 | 2.282569 | 6.310851 | 1.138611 | 0.864592 | 33.29461 | 17.30102 | 1.103194 | 2.413325 | 11.09203 | 2.129861 | 1331.207 | 0.639429 | 619.5885 | 96.92361 | 27.08419 | 16.38906 | 0.235625 | 326 | 326 | 330 | 4.2 | -17285 | 4470 | 53.8 | 29.9
42 | 125 | 1479 | 11.6 | 11.1 | 14.5 | 13.2 | 670 | 655 | 0.00978 | 0.657 | 0.658 | 64.35675 | 21.43847 | 2.097448 | 5.636901 | 1.121007 | 0.855 | 34.07906 | 19.00992 | 1.055477 | 2.24967 | 10.12257 | 2.172335 | 1318.003 | 0.5883837 | 530.234375 | 96.49319 | 27.74958 | 20.10703 | 0.3414062 | 320 | 326 | 323 | 6.61 | -16983 | 4456 | 52.5 | 29.4
43 | 125 | 1478 | 11.6 | 11 | 14.5 | 13.2 | 670 | 668 | 0.0129 | 0.648 | 0.651 | 64.28958 | 20.38206 | 2.654089 | 5.687691 | 1.305104 | 1.035703 | 35.41936 | 16.59392 | 1.059193 | 2.272752 | 10.0585 | 2.130868 | 1310.89 | 0.6241994 | 562.9245 | 95.57329 | 28.86879 | 26.75391 | 0.3475781 | 326 | 326 | 330 | 4.08 | -16003 | 4451 | 53.4 | 30.2
44 | 125 | 1478 | 11.8 | 11.2 | 14.6 | 13.3 | 670 | 668 | 0.0152 | 0.651 | 0.653 | 64.56555 | 19.48441 | 2.776007 | 5.777274 | 1.332153 | 1.071545 | 37.57715 | 14.61816 | 1.051615 | 2.282595 | 10.04323 | 2.170529 | 1332.405 | 0.6224125 | 539.3568 | 95.78322 | 28.51526 | 39.72813 | 0.3003125 | 326 | 326 | 330 | 3.96 | -16059 | 4435 | 53.7 | 30.1
45 | 125 | 1478 | 11.7 | 11.2 | 14.6 | 13.3 | 670 | 668 | 0.0166 | 0.657 | 0.66 | 64.61688 | 18.15531 | 2.90697 | 5.738845 | 1.457187 | 1.118915 | 37.13937 | 15.52583 | 1.043811 | 2.322517 | 10.43631 | 2.211536 | 1339.069 | 0.5987878 | 483.9635 | 95.99708 | 25.70135 | 18.51797 | 0.2814063 | 326 | 326 | 329 | 3.49 | -15743 | 4463 | 53.8 | 30
46 | 125 | 1479 | 11.7 | 11.2 | 14.6 | 13.3 | 670 | 668 | 0.0162 | 0.657 | 0.656 | 64.36125 | 19.44039 | 3.001658 | 5.802509 | 1.454219 | 1.094254 | 34.32059 | 15.93341 | 1.110486 | 2.301458 | 10.92162 | 2.171667 | 1335.706 | 0.6589252 | 519.8125 | 95.95425 | 25.34638 | 16.05078 | 0.2819531 | 326 | 326 | 329 | 3.24 | -16362 | 4440 | 54 | 29.8
47 | 125 | 1479 | 11.7 | 11.1 | 14.5 | 13.3 | 670 | 668 | 0.0169 | 0.658 | 0.659 | 64.29812 | 20.59156 | 2.965252 | 5.608325 | 1.408264 | 1.075816 | 33.70221 | 15.23534 | 1.123984 | 2.163012 | 10.94975 | 2.104115 | 1336.21875 | 0.699685 | 596.671875 | 96.07221 | 25.17727 | 25.74297 | 0.2951562 | 326 | 326 | 329 | 3.32 | -16464 | 4446 | 53.9 | 29.8
48 | 125 | 1479 | 11.7 | 11.1 | 14.5 | 13.2 | 670 | 668 | 0.0164 | 0.654 | 0.656 | 64.08183 | 19.65821 | 3.186024 | 5.72059 | 1.499852 | 1.305417 | 33.12778 | 15.88166 | 1.088455 | 2.200148 | 10.74896 | 2.155703 | 1332.647 | 0.6978721 | 513.6484375 | 96.4166 | 25.95824 | 20.69609 | 0.3335156 | 326 | 326 | 329 | 3.31 | -16211 | 4446 | 53.8 | 29.7
49 | 125 | 1478 | 11.7 | 11.2 | 14.5 | 13.3 | 670 | 668 | 0.0162 | 0.654 | 0.656 | 64.00383 | 18.76962 | 3.512057 | 5.736207 | 1.527552 | 1.461944 | 34.26096 | 16.11811 | 1.100781 | 2.024497 | 9.819775 | 2.362457 | 1331.361 | 0.6791392 | 479.2708 | 96.52866 | 26.65132 | 15.65781 | 0.3885156 | 326 | 326 | 329 | 3.32 | -16359 | 4443 | 53.7 | 29.8
50 | 125 | 1478 | 11.8 | 11.2 | 14.6 | 13.3 | 670 | 669 | 0.0163 | 0.653 | 0.656 | 64.27602 | 19.84254 | 3.468498 | 5.49638 | 1.51862 | 1.371363 | 34.89575 | 15.21187 | 1.094609 | 1.978264 | 9.766997 | 2.349635 | 1328.046875 | 0.6945239 | 549.8515625 | 95.9248 | 26.53876 | 16.40937 | 0.3721094 | 326 | 326 | 329 | 3.27 | -15730 | 4449 | 53.5 | 29.9
51 | 125 | 1477 | 11.7 | 11.1 | 14.5 | 13.2 | 670 | 668 | 0.0167 | 0.65 | 0.651 | 64.16696 | 21.69613 | 2.848446 | 5.650938 | 1.575694 | 1.100851 | 33.4062 | 15.4284 | 1.104583 | 2.175469 | 10.65436 | 2.289089 | 1309.89 | 0.7143745 | 589.5104 | 96.09287 | 27.84336 | 30.17109 | 0.3641406 | 326 | 326 | 329 | 3.18 | -15809 | 4439 | 54 | 29.8
52 | 125 | 1478 | 11.6 | 11.1 | 14.5 | 13.2 | 670 | 668 | 0.0138 | 0.651 | 0.653 | 63.87253 | 21.25129 | 2.713776 | 5.558576 | 1.63092 | 1.162274 | 34.28786 | 15.81718 | 1.082439 | 2.258472 | 10.52724 | 2.259661 | 1317.40625 | 0.6768085 | 490.6536 | 96.83258 | 28.64497 | 33.17344 | 0.3128125 | 326 | 326 | 329 | 3.15 | -16500 | 4444 | 54.1 | 29.8
53 | 125 | 1479 | 11.9 | 11.2 | 14.6 | 13.2 | 670 | 668 | 0.0151 | 0.654 | 0.654 | 63.85758 | 20.17568 | 3.000547 | 5.576736 | 1.472066 | 1.31237 | 34.75732 | 16.30814 | 1.040868 | 2.164158 | 10.24885 | 2.254193 | 1326.466 | 0.6551949 | 558.4818 | 97.34455 | 27.36995 | 61.19922 | 0.2317969 | 326 | 326 | 329 | 3.06 | -16001 | 4467 | 54 | 29.8
54 | 125 | 1478 | 11.8 | 11.1 | 14.6 | 13.2 | 670 | 668 | 0.0134 | 0.66 | 0.66 | 63.61289 | 19.57091 | 3.108403 | 5.85276 | 1.471988 | 1.315781 | 34.33146 | 15.96927 | 1.039201 | 2.220295 | 10.85774 | 2.202309 | 1323.684 | 0.6634941 | 475.6276 | 97.26517 | 26.728 | 73.10625 | 0.3367969 | 326 | 326 | 329 | 3.07 | -16282 | 4464 | 54.1 | 29.8
55 | 125 | 1478 | 11.8 | 11.2 | 14.7 | 13.3 | 670 | 668 | 0.0156 | 0.652 | 0.655 | 63.9443 | 18.6732 | 3.224028 | 5.667717 | 1.579826 | 1.384696 | 35.01205 | 15.57654 | 1.049983 | 2.276319 | 10.98866 | 2.300998 | 1332.585 | 0.6490793 | 523.487 | 96.95249 | 26.4553 | 76.38203 | 0.3211719 | 326 | 326 | 329 | 3.04 | -16281 | 4447 | 54.6 | 29.7
56 | 125 | 1480 | 11.8 | 11.2 | 14.6 | 13.3 | 670 | 668 | 0.0152 | 0.655 | 0.655 | 64.55916 | 19.14683 | 3.155304 | 5.514045 | 71.11227 | 1.297144 | 35.37144 | 16.35596 | 1.054592 | 2.199323 | 10.45964 | 2.487326 | 1336.614 | 1.946803 | 598.7995 | 96.86237 | 25.98873 | 78.225 | 0.2372656 | 326 | 326 | 329 | 3.02 | -15276 | 4469 | 54.8 | 29.7
57 | 125 | 1486 | 11.8 | 11.2 | 14.8 | 13.4 | 670 | 668 | 0.014 | 0.663 | 0.663 | 64.19516 | 19.06974 | 3.316328 | 5.516198 | 83.28577 | 1.233307 | 35.4169 | 15.38767 | 1.050807 | 2.297231 | 10.77966 | 2.195278 | 1337.299 | 2.226971 | 482.7005 | 96.29056 | 26.2278 | 60.44453 | 0.1954687 | 326 | 326 | 329 | 2.93 | -15593 | 4439 | 55 | 29.6
58 | 125 | 1488 | 11.6 | 11 | 14.5 | 13.1 | 670 | 668 | 0.0172 | 0.657 | 0.659 | 64.40807 | 19.57391 | 3.048681 | 5.683707 | 1.482144 | 1.084453 | 35.2601 | 15.38567 | 1.035425 | 2.353915 | 11.13122 | 2.12092 | 1339.996 | 0.6486203 | 524.9818 | 96.31311 | 26.59078 | 25.96484 | 0.1953906 | 327 | 326 | 329 | 3.08 | -16195 | 4437 | 55 | 29.5
59 | 125 | 1487 | 11.6 | 11 | 14.4 | 13.1 | 670 | 668 | 0.0195 | 0.662 | 0.666 | 63.67664 | 20.36931 | 2.407856 | 5.670052 | 1.159714 | 0.9005035 | 34.08818 | 17.11155 | 1.039193 | 2.387335 | 11.96178 | 2.270738 | 1327.602 | 0.6120026 | 558.8671875 | 96.80461 | 26.29416 | 39.15078 | 0.1814063 | 327 | 327 | 330 | 2.99 | -16239 | 4440 | 55.2 | 29.5
60 | 125 | 1490 | 11.8 | 11.2 | 14.7 | 13.4 | 670 | 668 | 0.0197 | 0.668 | 0.672 | 63.64979 | 21.16463 | 1.959948 | 5.225938 | 0.9761111 | 0.6969444 | 33.37154 | 18.17444 | 1.031615 | 2.563307 | 12.50376 | 2.427552 | 1318.993 | 0.5911694 | 542.763 | 96.53367 | 25.75484 | 45.76719 | 0.1760938 | 327 | 327 | 330 | 3 | -16838 | 4446 | 55.4 | 29.4
61 | 125 | 1492 | 11.9 | 11.2 | 14.7 | 13.3 | 670 | 668 | 0.019 | 0.674 | 0.675 | 63.35482 | 21.93218 | 1.654497 | 5.052474 | 0.8164583 | 0.5264757 | 33.1508 | 19.14458 | 1.019219 | 2.677413 | 12.49758 | 2.256892 | 1321.397 | 0.5690122 | 481.7839 | 96.50062 | 25.64362 | 76.18125 | 0.1672656 | 327 | 327 | 330 | 2.88 | -16791 | 4443 | 55.4 | 29.3
62 | 125 | 1494 | 11.9 | 11.2 | 14.7 | 13.3 | 670 | 668 | 0.0199 | 0.676 | 0.679 | 63.5076 | 22.92227 | 1.47151 | 5.310356 | 0.7449219 | 0.4319618 | 32.56157 | 18.85637 | 1.007023 | 2.709948 | 12.72145 | 2.114028 | 1315.549 | 0.5876153 | 536.5599 | 96.94427 | 26.04126 | 76.97422 | 0.1820312 | 327 | 327 | 330 | 2.85 | -16320 | 4453 | 55.2 | 29.3
63 | 125 | 1493 | 11.9 | 11.3 | 14.8 | 13.4 | 670 | 668 | 0.0204 | 0.674 | 0.674 | 63.38914 | 23.74035 | 1.536068 | 5.486927 | 0.7673524 | 0.4365799 | 32.658 | 18.60871 | 0.9892274 | 2.57224 | 11.88624 | 2.162118 | 1316.838 | 0.6106643 | 528.0417 | 96.75834 | 26.10441 | 54.61797 | 0.1679687 | 327 | 327 | 330 | 2.84 | -16419 | 4473 | 55.2 | 29.3
64 | 125 | 1494 | 12 | 11.3 | 14.8 | 13.4 | 670 | 668 | 0.0184 | 0.675 | 0.677 | 63.44255 | 24.36627 | 1.697665 | 5.822943 | 0.772283 | 0.5141406 | 32.43736 | 18.37002 | 1.027014 | 2.502083 | 11.31904 | 2.207465 | 1321.752 | 0.636406 | 499.5546875 | 96.6699 | 25.73531 | 61.54688 | 0.1976562 | 327 | 327 | 330 | 2.86 | -16730 | 4466 | 55 | 29.2
65 | 125 | 1492 | 11.9 | 11.3 | 14.8 | 13.4 | 670 | 669 | 0.0192 | 0.678 | 0.681 | 63.71825 | 24.14773 | 1.759479 | 6.264933 | 0.8217188 | 0.5452604 | 31.94401 | 17.88625 | 1.028802 | 2.730034 | 11.68336 | 2.259219 | 1306.745 | 0.6585176 | 555.7708 | 96.95894 | 26.10685 | 34.68906 | 0.2403906 | 327 | 327 | 330 | 2.8 | -17229 | 4471 | 54.9 | 29.3
66 | 125 | 1495 | 11.9 | 11.3 | 14.7 | 13.4 | 670 | 669 | 0.0202 | 0.681 | 0.68 | 63.90052 | 22.69344 | 1.963776 | 6.277898 | 0.9786198 | 0.6451042 | 32.74961 | 16.73101 | 1.01138 | 2.71017 | 12.24188 | 2.03724 | 1294.888 | 0.6546127 | 641.7526 | 96.61539 | 25.57427 | 31.99609 | 0.2527344 | 327 | 327 | 330 | 2.68 | -16652 | 4471 | 54.7 | 29.6
67 | 125 | 1495 | 11.8 | 11.3 | 14.7 | 13.4 | 670 | 669 | 0.0188 | 0.682 | 0.68 | 64.11099 | 21.44482 | 1.97474 | 6.290171 | 1.035026 | 0.6822135 | 32.84294 | 17.49107 | 1.058698 | 2.689716 | 12.64914 | 2.05026 | 1321.5625 | 0.6179981 | 617.4375 | 96.79025 | 26.14898 | 65.88594 | 0.2340625 | 327 | 327 | 330 | 2.8 | -16397 | 4460 | 54.7 | 29.4
68 | 125 | 1494 | 12 | 11.2 | 14.8 | 13.4 | 670 | 669 | 0.0186 | 0.684 | 0.684 | 63.69503 | 21.96978 | 1.97895 | 6.302443 | 1.033576 | 0.6536545 | 32.02733 | 17.03856 | 1.076962 | 2.669261 | 13.24892 | 1.925746 | 1318.232 | 0.6434412 | 589.6068 | 97.24209 | 26.93574 | 43.84141 | 0.2432031 | 327 | 327 | 330 | 2.8 | -16975 | 4465 | 54.8 | 29.5
69 | 125 | 1493 | 11.9 | 11.3 | 14.8 | 13.4 | 670 | 669 | 0.0217 | 0.685 | 0.685 | 63.73117 | 21.49333 | 2.017535 | 6.314716 | 1.078533 | 0.698533 | 32.07256 | 17.50844 | 1.045451 | 2.648807 | 13.3099 | 1.929193 | 1308.914 | 0.6273276 | 605.8021 | 96.7121 | 26.17073 | 75.975 | 0.2527344 | 327 | 327 | 330 | 2.73 | -16495 | 4469 | 54.9 | 29.5
70 | 125 | 1494 | 12 | 11.3 | 14.8 | 13.5 | 670 | 669 | 0.0226 | 0.689 | 0.688 | 64.00763 | 21.55275 | 2.049948 | 6.326989 | 1.01171 | 0.6546701 | 32.35726 | 17.63019 | 1.058377 | 2.628352 | 12.86457 | 2.063967 | 1321.12 | 0.6253827 | 627.737 | 96.30905 | 25.27844 | 73.32734 | 0.2340625 | 327 | 327 | 330 | 2.78 | -17042 | 4489 | 54.5 | 29.7
71 | 125 | 1496 | 11.8 | 11.2 | 14.6 | 13.3 | 670 | 669 | 0.0205 | 0.686 | 0.685 | 63.87156 | 21.33113 | 2.07296 | 6.339262 | 0.9992188 | 0.6967274 | 32.86702 | 18.00776 | 1.066189 | 2.607898 | 12.1939 | 2.154661 | 1327.37 | 0.6109529 | 569.7292 | 96.49528 | 25.69088 | 45.77187 | 0.24125 | 327 | 327 | 330 | 2.89 | -16867 | 4481 | 54.7 | 29.5
72 | 125 | 1494 | 12.1 | 11.2 | 14.8 | 13.3 | 670 | 669 | 0.0203 | 0.677 | 0.678 | 63.69685 | 21.67224 | 2.026484 | 6.351534 | 0.9456944 | 0.6940104 | 33.23552 | 18.07452 | 1.063802 | 2.587443 | 11.77231 | 2.168168 | 1328.538 | 0.6068019 | 524.234375 | 96.97439 | 26.06681 | 67.34297 | 0.2395313 | 327 | 327 | 330 | 2.88 | -16323 | 4458 | 55 | 29.4
73 | 125 | 1495 | 11.7 | 11.1 | 14.6 | 13.3 | 670 | 668 | 0.0215 | 0.677 | 0.68 | 63.72125 | 21.40248 | 1.820747 | 6.363807 | 0.8471615 | 0.6171267 | 34.6762 | 18.23748 | 1.098342 | 2.566989 | 11.1774 | 2.305773 | 1326.164 | 0.5709028 | 526.4896 | 97.19007 | 26.69928 | 68.33471 | 0.209375 | 327 | 327 | 330 | 2.94 | -16021 | 4450 | 54.9 | 29.4
74 | 125 | 1495 | 12 | 11.1 | 14.8 | 13.2 | 670 | 668 | 0.0229 | 0.681 | 0.684 | 63.22961 | 21.52174 | 1.66645 | 6.37608 | 0.8154514 | 0.5670833 | 34.29996 | 19.20758 | 1.129149 | 2.546534 | 10.84353 | 2.405833 | 1325.381 | 0.5604085 | 535.265625 | 97.08237 | 26.92214 | 58.27726 | 0.2298438 | 327 | 327 | 330 | 2.9 | -16359 | 4437 | 54.6 | 29.6
75 | 125 | 1493 | 12.1 | 11.3 | 15 | 13.3 | 670 | 668 | 0.029 | 0.676 | 0.677 | 63.05945 | 22.95419 | 1.608698 | 6.388352 | 0.7916406 | 0.4987153 | 32.01161 | 19.80504 | 1.162943 | 2.52608 | 10.91588 | 2.377257 | 1323.783 | 0.606842 | 533.4375 | 97.28066 | 26.43494 | 72.04573 | 0.2607812 | 327 | 327 | 329 | 2.74 | -16233 | 4415 | 54.6 | 29.5
76 | 125 | 1494 | 12 | 10.8 | 14.9 | 13 | 670 | 669 | 0.0271 | 0.679 | 0.681 | 63.48224 | 23.28155 | 1.762127 | 6.400625 | 0.852691 | 0.5694705 | 31.78265 | 19.13897 | 1.144037 | 2.505625 | 10.87807 | 2.206684 | 1320.924 | 0.6347631 | 551.0026 | 97.59827 | 27.74937 | 40.88437 | 0.3422656 | 327 | 327 | 329 | 2.74 | -15619 | 4414 | 54.3 | 29.7
77 | 125 | 1495 | 12 | 10.8 | 14.9 | 13 | 670 | 669 | 0.0273 | 0.683 | 0.685 | 63.18437 | 23.3434 | 1.990434 | 6.412898 | 0.9728038 | 0.7097743 | 32.55739 | 18.08472 | 1.071719 | 2.48517 | 10.53598 | 2.133915 | 1321.08 | 0.6542628 | 499.9609375 | 96.9783 | 27.47202 | 36.02578 | 0.3578125 | 327 | 327 | 329 | 2.7 | -15936 | 4445 | 53.1 | 30.1
78 | 125 | 1493 | 11.9 | 11.1 | 14.8 | 13.3 | 670 | 669 | 0.0268 | 0.683 | 0.686 | 63.49576 | 24.70694 | 1.915729 | 6.425171 | 1.018325 | 0.728368 | 32.32317 | 17.64753 | 1.059219 | 2.464716 | 10.32932 | 2.113238 | 1313.114 | 0.6823255 | 510.4479 | 96.53525 | 25.50761 | 62.49688 | 0.3969531 | 327 | 326 | 329 | 2.83 | -15361 | 4413 | 53.2 | 30.2
79 | 125 | 1490 | 12.1 | 11.1 | 14.9 | 13.3 | 670 | 669 | 0.0268 | 0.683 | 0.684 | 63.86552 | 24.94227 | 1.83553 | 6.437443 | 0.9894531 | 0.5157726 | 33.13161 | 17.65456 | 1.051615 | 2.444261 | 10.00118 | 2.16191 | 1310.983 | 0.6629451 | 513.6015625 | 97.09749 | 25.88568 | 48.14141 | 0.4423437 | 327 | 325 | 328 | 3.8 | -14461 | 4413 | 53.6 | 30.2
80 | 125 | 1488 | 12 | 11.1 | 14.9 | 13.3 | 670 | 669 | 0.025 | 0.681 | 0.682 | 63.87206 | 23.63383 | 1.894297 | 6.449716 | 0.9714236 | 0.5251476 | 34.46919 | 18.23263 | 1.048403 | 2.423807 | 9.35546 | 2.246866 | 1314.774 | 0.6192236 | 465.890625 | 96.94088 | 28.09069 | 50.45859 | 0.4542188 | 327 | 324 | 328 | 4.08 | -14478 | 4446 | 53.6 | 30.2
81 | 125 | 1487 | 12.1 | 11.2 | 14.9 | 13.3 | 670 | 669 | 0.0253 | 0.682 | 0.683 | 63.3243 | 22.76137 | 1.960694 | 6.461989 | 1.052066 | 0.8916059 | 34.74221 | 18.30472 | 1.060781 | 2.403352 | 9.265929 | 2.243003 | 1312.843 | 0.6111864 | 484.3021 | 96.88647 | 28.29623 | 56.31719 | 0.3990625 | 327 | 323 | 328 | 4.26 | -14271 | 4423 | 53.2 | 30.3
82 | 125 | 1486 | 11.9 | 10.8 | 14.7 | 12.8 | 670 | 668 | 0.0254 | 0.679 | 0.68 | 63.84487 | 23.07089 | 1.904097 | 6.474262 | 1.034835 | 0.851875 | 34.10426 | 18.05779 | 1.063793 | 2.382898 | 9.633177 | 2.237813 | 1317.752 | 0.6274525 | 556.2552 | 97.40951 | 27.13783 | 63.93125 | 0.3642969 | 327 | 323 | 328 | 4.61 | -14333 | 4411 | 53.4 | 30.2
83 | 125 | 1488 | 11.8 | 11 | 14.8 | 13.2 | 670 | 668 | 0.0257 | 0.682 | 0.684 | 63.33544 | 22.01325 | 2.295512 | 6.486534 | 1.061944 | 0.8841319 | 35.41148 | 17.75115 | 1.079974 | 2.362443 | 8.890929 | 2.411293 | 1318.24 | 0.614504 | 542.4609375 | 96.74401 | 26.89007 | 34.70313 | 0.3146613 | 327 | 322 | 328 | 5.1 | -13462 | 4400 | 52.7 | 30.3
84 | 125 | 1483 | 12.1 | 11.1 | 14.9 | 13.2 | 670 | 669 | 0.0258 | 0.694 | 0.695 | 62.48708 | 22.19531 | 2.364549 | 6.498807 | 1.055026 | 0.9149652 | 35.80157 | 17.72079 | 1.061632 | 2.341989 | 8.338602 | 2.471328 | 1312.709 | 0.6162297 | 421.9193 | 96.25429 | 25.81698 | 29.13125 | 0.2691516 | 327 | 323 | 328 | 5.01 | -13576 | 4391 | 53.5 | 30.1
85 | 125 | 1489 | 12.3 | 11.2 | 15.2 | 13.3 | 670 | 668 | 0.0257 | 0.707 | 0.709 | 63.24573 | 23.32646 | 1.674731 | 6.51108 | 0.8742969 | 0.771033 | 34.29379 | 18.68998 | 1.058403 | 2.321534 | 9.421015 | 2.23658 | 1320.566 | 0.6090003 | 463.9635 | 97.21285 | 27.42554 | 53.63516 | 0.2455469 | 327 | 323 | 328 | 5.02 | -14314 | 4373 | 53.8 | 29.9
86 | 125 | 1493 | 12.2 | 11.2 | 14.9 | 13.3 | 670 | 669 | 0.0269 | 0.702 | 0.702 | 63.50482 | 22.51472 | 1.471927 | 6.523352 | 0.8522309 | 0.7186892 | 34.59571 | 19.27805 | 1.089149 | 2.30108 | 9.76645 | 2.20625 | 1320.122 | 0.5756038 | 516.5052 | 97.37713 | 28.50305 | 51.84181 | 0.2338281 | 327 | 323 | 328 | 4.35 | -13747 | 4370 | 53.8 | 29.9
87 | 125 | 1492 | 12.2 | 11.3 | 14.9 | 13.4 | 670 | 669 | 0.0279 | 0.702 | 0.705 | 62.90146 | 22.42314 | 1.445443 | 6.383045 | 0.8532031 | 0.6608941 | 34.48819 | 19.61243 | 1.104575 | 2.322162 | 9.698715 | 2.180842 | 1313.749 | 0.569872 | 525.203125 | 97.25942 | 26.87423 | 53.98629 | 0.2767307 | 327 | 324 | 328 | 3.67 | -13495 | 4373 | 54.3 | 29.9
88 | 125 | 1495 | 12.3 | 11.4 | 15.1 | 13.5 | 670 | 669 | 0.0241 | 0.712 | 0.712 | 63.70068 | 22.22954 | 1.642057 | 6.044965 | 0.8789496 | 0.7969618 | 34.45365 | 19.5789 | 1.105399 | 2.396675 | 9.457213 | 2.211346 | 1323.065 | 0.5762934 | 613.6640625 | 97.16114 | 27.22658 | 51.98468 | 0.2854689 | 327 | 324 | 328 | 4.01 | -13602 | 4382 | 54 | 30
89 | 125 | 1496 | 12.4 | 11.4 | 15.2 | 13.5 | 670 | 669 | 0.0219 | 0.711 | 0.711 | 64.42083 | 21.69949 | 1.980642 | 5.923785 | 0.9874219 | 1.001866 | 35.11846 | 18.48805 | 1.095417 | 2.522587 | 9.253324 | 2.236962 | 1318.787 | 0.5923882 | 652.9245 | 97.12009 | 27.43969 | 60.225 | 0.2903302 | 327 | 324 | 328 | 4.03 | -13544 | 4389 | 53.8 | 30.1
90 | 125 | 1497 | 12.3 | 11.3 | 15.1 | 13.4 | 670 | 669 | 0.0227 | 0.71 | 0.711 | 64.04766 | 21.20602 | 2.131953 | 6.101702 | 1.033724 | 0.975651 | 34.75652 | 18.38687 | 1.080825 | 2.638212 | 9.500373 | 2.154939 | 1312.71 | 0.5999975 | 634.8151 | 97.07544 | 27.68474 | 38.81797 | 0.2951915 | 327 | 324 | 328 | 4.01 | -13499 | 4388 | 53.4 | 30.1
91 | 125 | 1497 | 12.1 | 11.1 | 14.8 | 13.2 | 670 | 668 | 0.0244 | 0.702 | 0.701 | 63.2056 | 20.32071 | 1.862274 | 6.402691 | 0.9076215 | 0.7623611 | 34.96927 | 20.01468 | 1.12053 | 2.549757 | 9.667743 | 2.090104 | 1312.76 | 0.5445492 | 576.046875 | 97.55081 | 28.68394 | 52.51719 | 0.3000528 | 327 | 324 | 328 | 4.12 | -13745 | 4388 | 53.2 | 30
92 | 125 | 1494 | 12.1 | 11.2 | 14.9 | 13.3 | 670 | 669 | 0.0201 | 0.706 | 0.709 | 62.22286 | 20.58204 | 1.532726 | 6.248498 | 0.7861892 | 0.6737326 | 35.23376 | 20.1433 | 1.129392 | 2.599297 | 10.26275 | 2.071632 | 1318.291 | 0.523031 | 566.013 | 97.68021 | 28.52015 | 76.97656 | 0.304914 | 327 | 324 | 328 | 4.1 | -13258 | 4391 | 53.7 | 30
93 | 125 | 1495 | 12.5 | 11.4 | 15.2 | 13.4 | 670 | 668 | 0.0194 | 0.703 | 0.702 | 62.63036 | 21.90606 | 1.716884 | 5.924705 | 0.8858333 | 0.7047569 | 32.33203 | 19.39139 | 1.120608 | 2.933646 | 11.57543 | 2.050035 | 1324.669 | 0.5953877 | 557.078125 | 97.59992 | 27.74445 | 72.08281 | 0.3097753 | 327 | 324 | 328 | 4.04 | -13794 | 4358 | 53.1 | 30.2
94 | 125 | 1497 | 11.8 | 12.4 | 14.6 | 14.4 | 670 | 668 | 0.0164 | 0.696 | 0.696 | 62.19687 | 21.43503 | 1.935642 | 6.05599 | 0.9490972 | 0.6814323 | 31.19458 | 19.71366 | 1.184497 | 3.043029 | 12.2501 | 2.05 | 1326.697 | 0.6024217 | 538.5495 | 97.72499 | 27.70007 | 52.08672 | 0.3146366 | 327 | 324 | 328 | 4.06 | -12778 | 4390 | 52.9 | 30.4
95 | 125 | 1496 | 10.6 | 12.7 | 13.5 | 14.7 | 670 | 668 | 0.0145 | 0.695 | 0.694 | 62.18599 | 20.66545 | 1.980729 | 5.796649 | 0.9783507 | 0.7436979 | 31.5089 | 19.85977 | 1.189991 | 2.977109 | 12.60859 | 2.031632 | 1324.464 | 0.5821286 | 506.7786 | 97.47764 | 28.54493 | 47.0711 | 0.3194979 | 327 | 324 | 328 | 4.12 | -13079 | 4376 | 54.3 | 30
96 | 125 | 1495 | 11.2 | 13.2 | 14.1 | 15.1 | 670 | 668 | 0.0115 | 0.707 | 0.707 | 63.19276 | 20.93971 | 1.951649 | 5.891597 | 0.9999653 | 0.6865017 | 30.66945 | 19.83704 | 1.208368 | 3.005148 | 13.05945 | 2.046771 | 1326.377 | 0.5974152 | 561.9818 | 97.06467 | 28.59245 | 58.81016 | 0.3243592 | 327 | 324 | 328 | 4.22 | -13525 | 4373 | 54.2 | 29.9
97 | 125 | 1508 | 11 | 13.2 | 13.8 | 15.2 | 670 | 668 | 0.00877 | 0.714 | 0.714 | 63.18995 | 21.14291 | 2.040243 | 6.183151 | 0.986224 | 0.636875 | 30.3117 | 19.54371 | 1.211597 | 2.964279 | 12.78211 | 2.076154 | 1321.109375 | 0.6214077 | 510.2552 | 97.17081 | 28.08793 | 20.92734 | 0.3292204 | 327 | 324 | 328 | 4.42 | -13163 | 4573 | 54.6 | 29.8
98 | 92.2 | 1479 | 6.13 | 7.65 | 7.8 | 8.66 | 668 | 665 | 3.59e-07 | 0.504 | 0.513 | 62.49069 | 20.86602 | 2.159896 | 5.710998 | 0.9661384 | 0.6797538 | 31.01117 | 19.23616 | 1.188621 | 2.647335 | 12.18927 | 2.062147 | 1313.243 | 0.6209222 | 466.9505 | 97.35722 | 28.76917 | 19.34045 | 0.3340817 | 325 | 321 | 326 | 4.69 | 11674 | 4501 | 53 | 29.9

## G4R22
No of days | Total slurry flow | Reactor temp | Slurry mixer PDI A side | Slurry mixer PDI B side | Oxygen mixer PDI A side | Oxygen mixer PDI B side | HTHR IL SynGas Temp_A | HTHR IL SynGas Temp_B | HTHR Screen PDI | HTHR Tube PDI 82 | HTHR Tube PDI 85 | Slurry Concentration | CaO in slurry | MgO in slurry | Fe2O3 in slurry | Na2O in slurry | K2O in slurry | SiO2 in slurry | Al2O3 in slurry | TiO2 in slurry | NiO % in slurry | V2O5 in slurry | Ash in slurry | Slurry AFT | Base/ACID | Slurry Viscosity | 600 micron | 45 micron | Carbon | Cr2O3 | HTHR OL Temp_A | HTHR OL Temp_B | HTHR OL Temp_C | HTHR_OL_Temp_Range | HTHR_Leak_Flow | Extraction Gas Flow | Extraction Gas Analyser CO | Extraction Gas Analyser H2
1 | 159 | 1459 | 12.5 | 11.8 | 15.2 | 14.3 | 667 | 670 | 0.00482 | 0.65 | 0.658 | 62.7 | 22.8 | 1.55 | 7.22 | 0.86 | 0.62 | 32.3 | 18.7 | 1.18 | 3.11 | 10.1 | 1.99 | 1322 | 0.63 | 599 | 97.1 | 29.4 | 57.6 | 0.12 | 323 | 328 | 328 | 5.09 | -20674 | 4388 | 55.8 | 30
2 | 159 | 1454 | 12.4 | 11.2 | 15.1 | 13.7 | 667 | 670 | 0.00458 | 0.648 | 0.654 | 63.4 | 22.8 | 1.39 | 7.32 | 0.95 | 0.65 | 32.1 | 18.8 | 1.21 | 3.34 | 9.97 | 1.98 | 1319 | 0.64 | 681 | 96.9 | 25.4 | 51.3 | 0.13 | 323 | 329 | 328 | 5.27 | -20962 | 4366 | 55.8 | 29.7
3 | 159.1 | 1450 | 12 | 10.9 | 14.7 | 13.4 | 667 | 670 | 0.00539 | 0.643 | 0.654 | 63.5 | 23 | 1.45 | 6.94 | 0.95 | 0.66 | 32.3 | 19.1 | 1.1 | 3.09 | 9.92 | 1.9 | 1325 | 0.63 | 670 | 97 | 26 | 33.8 | 0.14 | 323 | 329 | 328 | 5.43 | -21652 | 4366 | 55.7 | 29.7
4 | 159 | 1450 | 11.7 | 10.6 | 14.4 | 13.1 | 667 | 670 | 0.00772 | 0.638 | 0.645 | 63.1 | 23.6 | 1.68 | 6.93 | 0.89 | 0.7 | 31.7 | 18.9 | 1.09 | 3.04 | 9.95 | 1.94 | 1322 | 0.66 | 666 | 97.2 | 26.4 | 48.4 | 0.13 | 323 | 329 | 328 | 5.44 | -20866 | 4368 | 55.8 | 29.6
5 | 159 | 1448 | 11.6 | 10.4 | 14.3 | 12.9 | 667 | 670 | 0.0101 | 0.635 | 0.637 | 62.6 | 23.4 | 1.53 | 6.91 | 0.91 | 0.67 | 32 | 18.7 | 1.08 | 3.21 | 10.1 | 1.93 | 1322 | 0.64 | 632 | 96.7 | 28.7 | 37.6 | 0.13 | 323 | 328 | 328 | 5.32 | -18471 | 4443 | 55.5 | 29.7
6 | 159 | 1449 | 10.9 | 10.3 | 13.7 | 12.8 | 667 | 670 | 0.00823 | 0.637 | 0.645 | 63.3 | 23.1 | 1.39 | 6.89 | 0.92 | 0.63 | 32.3 | 18.6 | 1.06 | 3.37 | 10.3 | 1.94 | 1328 | 0.63 | 741 | 97.9 | 28.5 | 52.8 | 0.13 | 323 | 328 | 328 | 5.43 | -19021 | 4521 | 55.5 | 29.8
7 | 159 | 1447 | 10.9 | 10.1 | 13.7 | 12.7 | 667 | 670 | 0.00962 | 0.639 | 0.646 | 62.8 | 23.4 | 1.23 | 6.78 | 0.91 | 0.76 | 32.7 | 18 | 1.09 | 3.47 | 10.1 | 1.96 | 1325 | 0.64 | 671 | 96.9 | 27.1 | 80 | 0.14 | 323 | 328 | 328 | 5.37 | -18098 | 4544 | 55.8 | 29.7
8 | 159 | 1454 | 10.5 | 9.69 | 13.5 | 12.5 | 667 | 670 | 0.00855 | 0.636 | 0.646 | 60.3 | 23.6 | 1.24 | 7.21 | 0.9 | 0.65 | 32.4 | 18.1 | 1.19 | 3.31 | 9.82 | 1.94 | 1323 | 0.65 | 612 | 97 | 27.4 | 86 | 0.13 | 323 | 328 | 328 | 5.21 | -19182 | 4531 | 54.5 | 29.8
9 | 159 | 1448 | 10 | 9.39 | 12.9 | 12.2 | 667 | 670 | 0.00681 | 0.628 | 0.638 | 60.6 | 23.5 | 1.24 | 7.17 | 0.92 | 0.78 | 31.9 | 18.7 | 1.12 | 3.29 | 9.68 | 2 | 1322 | 0.65 | 552 | 97.8 | 29.2 | 62 | 0.15 | 323 | 327 | 328 | 4.98 | -18986 | 4510 | 54.2 | 29.6
10 | 159 | 1449 | 10 | 9.32 | 12.9 | 12.1 | 667 | 670 | 0.00878 | 0.622 | 0.628 | 60.9 | 23.7 | 1.36 | 7.32 | 0.9 | 0.62 | 31.8 | 18.4 | 1.18 | 3.19 | 9.82 | 1.96 | 1326 | 0.66 | 492 | 97.7 | 31.1 | 58.4 | 0.15 | 322 | 327 | 327 | 5.02 | -18967 | 4526 | 54.6 | 29.5
11 | 159 | 1449 | 10.3 | 9.36 | 13.2 | 12.2 | 667 | 670 | 0.013 | 0.62 | 0.627 | 61.2 | 23.2 | 1.57 | 7.66 | 0.95 | 0.63 | 32.5 | 18.3 | 1.18 | 3.06 | 9.53 | 2.02 | 1327 | 0.66 | 432 | 97.5 | 32.9 | 25.5 | 0.14 | 323 | 328 | 328 | 5.17 | -18646 | 4543 | 55.6 | 29.6
12 | 159 | 1440 | 10.4 | 9.33 | 13.3 | 12.1 | 666 | 670 | 0.0101 | 0.618 | 0.625 | 61.2 | 23.1 | 1.59 | 7.67 | 0.88 | 0.7 | 31.8 | 18.1 | 1.17 | 3.07 | 9.93 | 1.9 | 1322 | 0.67 | 399 | 96.7 | 31.9 | 24.7 | 0.15 | 323 | 328 | 328 | 5.25 | -18981 | 4538 | 55.6 | 29.5
13 | 159 | 1439 | 10.6 | 9.47 | 13.5 | 12.3 | 666 | 670 | 0.0133 | 0.621 | 0.627 | 61.5 | 23.2 | 1.46 | 6.94 | 0.92 | 0.58 | 33.1 | 18.6 | 1.24 | 2.97 | 9.49 | 1.93 | 1323 | 0.62 | 545 | 97.2 | 28.3 | 26 | 0.16 | 322 | 328 | 328 | 5.42 | -18279 | 4526 | 55.2 | 29.7
14 | 159 | 1439 | 10.7 | 9.44 | 13.5 | 12.2 | 667 | 670 | 0.0116 | 0.622 | 0.63 | 61.5 | 23.5 | 1.38 | 6.77 | 0.84 | 0.61 | 33.3 | 18.4 | 1.11 | 3.03 | 9.67 | 1.85 | 1321 | 0.63 | 446 | 97.9 | 27.2 | 25.6 | 0.14 | 322 | 327 | 328 | 5.9 | -17952 | 4516 | 54.3 | 29.6
15 | 159.1 | 1438 | 10.6 | 9.49 | 13.5 | 12.2 | 667 | 670 | 0.00842 | 0.627 | 0.635 | 62.1 | 23 | 1.35 | 6.54 | 0.82 | 0.63 | 33.6 | 18.8 | 1.07 | 2.87 | 9.8 | 1.93 | 1324 | 0.6 | 501 | 96.7 | 26.1 | 80.5 | 0.12 | 322 | 328 | 328 | 6.01 | -18877 | 4539 | 54.4 | 29.3
16 | 159 | 1439 | 10.7 | 9.67 | 13.5 | 12.4 | 666 | 670 | 0.0106 | 0.635 | 0.642 | 62.1 | 22.4 | 1.39 | 7.05 | 0.9 | 0.71 | 34.4 | 18.1 | 1.08 | 3.13 | 9.23 | 1.89 | 1316 | 0.6 | 549 | 97.1 | 27.6 | 56.9 | 0.14 | 322 | 328 | 328 | 6.08 | -18408 | 4538 | 54.6 | 29.2
17 | 159 | 1444 | 10.7 | 9.63 | 13.5 | 12.3 | 666 | 670 | 0.00935 | 0.646 | 0.658 | 62.1 | 22.5 | 1.5 | 6.59 | 0.98 | 0.63 | 33.2 | 18.2 | 1.14 | 3.15 | 10.3 | 1.93 | 1315 | 0.61 | 519 | 96.6 | 26.9 | 52.9 | 0.14 | 322 | 328 | 328 | 6.17 | -18784 | 4493 | 54.9 | 29.2
18 | 159.1 | 1452 | 10.9 | 9.77 | 13.8 | 12.5 | 667 | 670 | 0.00799 | 0.663 | 0.673 | 62.1 | 22.8 | 1.42 | 6.8 | 0.92 | 0.68 | 33.4 | 18.1 | 1.21 | 3.31 | 9.92 | 1.94 | 1321 | 0.62 | 592 | 96.7 | 27.4 | 57.3 | 0.13 | 322 | 328 | 328 | 6.28 | -18678 | 4507 | 55.3 | 29
19 | 159.1 | 1455 | 11.1 | 9.76 | 14 | 12.5 | 667 | 670 | 0.0132 | 0.662 | 0.674 | 62.5 | 23.2 | 1.73 | 6.88 | 0.93 | 0.69 | 32.2 | 18.5 | 1.17 | 3.1 | 10.4 | 2.08 | 1326 | 0.64 | 545 | 96.8 | 26.2 | 69.4 | 0.15 | 322 | 328 | 328 | 6.28 | -18934 | 4516 | 55.1 | 28.9
20 | 158.9 | 1458 | 11.3 | 9.78 | 14.2 | 12.5 | 667 | 670 | 0.0106 | 0.656 | 0.664 | 63.4 | 23.1 | 1.49 | 6.52 | 0.96 | 0.69 | 33.7 | 18 | 1.12 | 2.85 | 10.1 | 1.88 | 1320 | 0.62 | 647 | 96 | 25.6 | 80.2 | 0.14 | 322 | 328 | 328 | 6.44 | -19328 | 4530 | 54.2 | 29.5
21 | 159.1 | 1462 | 11.4 | 9.79 | 14.3 | 12.6 | 667 | 670 | 0.01 | 0.664 | 0.675 | 62.9 | 23.3 | 1.65 | 6.45 | 0.93 | 0.61 | 33 | 18.5 | 1.13 | 3.04 | 10 | 1.97 | 1317 | 0.63 | 563 | 95.8 | 25 | 58.6 | 0.13 | 322 | 328 | 328 | 6.46 | -19587 | 4531 | 55 | 29.1
22 | 159.1 | 1465 | 11.6 | 10.1 | 14.5 | 12.9 | 667 | 670 | 0.00989 | 0.676 | 0.685 | 62.8 | 23.6 | 1.51 | 6.84 | 0.63 | 0.65 | 32.1 | 18 | 1.12 | 3.88 | 10.2 | 1.89 | 1320 | 0.65 | 536 | 95.9 | 28.8 | 75.8 | 0.14 | 322 | 328 | 328 | 6.18 | -19842 | 4517 | 55.9 | 28.7
23 | 159 | 1458 | 11.6 | 10.2 | 14.5 | 13 | 667 | 670 | 0.00978 | 0.685 | 0.694 | 62.7 | 23.2 | 1.29 | 6.46 | 0.88 | 0.64 | 33.3 | 17.7 | 1.03 | 3.7 | 10.2 | 1.89 | 1319 | 0.63 | 602 | 95.6 | 27.7 | 68.7 | 0.14 | 322 | 328 | 328 | 6.3 | -20288 | 4525 | 55.7 | 28.9
24 | 159 | 1459 | 11.6 | 10.3 | 14.6 | 13 | 667 | 670 | 0.0109 | 0.693 | 0.704 | 62.8 | 22.9 | 1.65 | 6.41 | 0.9 | 0.62 | 33.5 | 17.5 | 0.98 | 3.69 | 10.3 | 1.65 | 1321 | 0.63 | 598 | 98.3 | 30.2 | 56.4 | 0.15 | 322 | 329 | 329 | 6.42 | -20727 | 4516 | 55.5 | 28.9
25 | 159 | 1457 | 11.6 | 10.3 | 14.5 | 13 | 667 | 670 | 0.0119 | 0.694 | 0.704 | 62.5 | 21.8 | 1.59 | 6.49 | 0.82 | 0.48 | 33.4 | 17.4 | 0.92 | 3.49 | 12.2 | 1.87 | 1327 | 0.6 | 630 | 98.3 | 28.4 | 63.5 | 0.16 | 322 | 329 | 329 | 6.48 | -21075 | 4519 | 55.3 | 28.9
26 | 159 | 1458 | 11.5 | 10.3 | 14.5 | 13 | 667 | 670 | 0.0166 | 0.69 | 0.7 | 62.7 | 22 | 1.31 | 6.09 | 0.93 | 0.61 | 32.9 | 18.1 | 1.03 | 3.8 | 11.9 | 1.84 | 1324 | 0.59 | 573 | 97.5 | 28.3 | 72.4 | 0.13 | 322 | 329 | 329 | 6.56 | -21388 | 4497 | 54.8 | 29.2
27 | 159 | 1458 | 11.5 | 10.5 | 14.6 | 13.3 | 667 | 670 | 0.0156 | 0.706 | 0.716 | 62.8 | 22.8 | 1.21 | 6.91 | 0.89 | 0.6 | 32.6 | 17.5 | 1.09 | 3.35 | 11.4 | 2 | 1328 | 0.63 | 608 | 97.9 | 27.2 | 64.2 | 0.15 | 322 | 329 | 329 | 6.53 | -21197 | 4489 | 55.4 | 28.4
28 | 159 | 1461 | 11.5 | 10.5 | 14.6 | 13.3 | 667 | 670 | 0.0147 | 0.702 | 0.717 | 63.1 | 22.3 | 1.56 | 6.13 | 0.91 | 0.49 | 34.3 | 18.1 | 0.98 | 2.99 | 10.8 | 1.98 | 1333 | 0.59 | 630 | 97.6 | 28.3 | 41.5 | 0.12 | 322 | 329 | 329 | 6.51 | -21797 | 4486 | 55.3 | 28.5
29 | 159.1 | 1462 | 11.8 | 10.8 | 14.7 | 13.5 | 667 | 670 | 0.0134 | 0.681 | 0.694 | 63.3 | 21.7 | 1.77 | 6.48 | 0.88 | 0.46 | 34 | 18.3 | 1 | 3.18 | 10.8 | 2.04 | 1328 | 0.59 | 637 | 97.4 | 31.9 | 49.3 | 0.14 | 322 | 328 | 329 | 6.55 | -20505 | 4500 | 55.7 | 28.4
30 | 159 | 1461 | 11.6 | 11.1 | 14.5 | 13.8 | 667 | 670 | 0.0173 | 0.634 | 0.647 | 63.4 | 22 | 1.71 | 6.48 | 0.86 | 0.52 | 34.6 | 18 | 0.99 | 2.92 | 10.5 | 2.01 | 1326 | 0.59 | 576 | 96.8 | 30.2 | 42.9 | 0.13 | 321 | 328 | 328 | 6.59 | -19931 | 4545 | 55.1 | 29
31 | 159 | 1460 | 11.8 | 11.1 | 14.7 | 13.7 | 667 | 670 | 0.0139 | 0.645 | 0.66 | 63.5 | 21.3 | 1.59 | 6.42 | 1.38 | 0.44 | 34.4 | 17.8 | 0.99 | 3.14 | 11.3 | 1.98 | 1330 | 0.59 | 637 | 97.6 | 26.8 | 32.2 | 0.14 | 321 | 328 | 328 | 6.65 | -19774 | 4562 | 55.6 | 28.8
32 | 159 | 1467 | 11.9 | 11.1 | 14.8 | 13.8 | 667 | 670 | 0.0229 | 0.638 | 0.651 | 63.9 | 22.9 | 1.76 | 6.64 | 0.95 | 0.55 | 32.7 | 17.8 | 0.98 | 3.06 | 11.2 | 1.89 | 1332 | 0.64 | 675 | 96.5 | 27.7 | 48 | 0.14 | 321 | 328 | 328 | 6.68 | -19826 | 4548 | 55.2 | 29
33 | 159 | 1464 | 11.6 | 11 | 14.6 | 13.6 | 667 | 670 | 0.0163 | 0.633 | 0.648 | 63.5 | 22.1 | 1.74 | 6.29 | 0.99 | 0.58 | 33.5 | 19 | 0.95 | 3.06 | 10.4 | 2.06 | 1323 | 0.59 | 670 | 96.7 | 25.8 | 44.4 | 0.13 | 321 | 328 | 328 | 6.79 | -19378 | 4542 | 54 | 29.6
34 | 159 | 1464 | 11.4 | 11 | 14.2 | 13.5 | 667 | 670 | 0.0181 | 0.625 | 0.64 | 63 | 22.1 | 1.71 | 6.53 | 0.87 | 0.55 | 34.1 | 18 | 0.99 | 3.2 | 10.6 | 2.01 | 1329 | 0.6 | 634 | 96.5 | 25.6 | 55.1 | 0.13 | 321 | 328 | 328 | 6.88 | -19589 | 4525 | 53.4 | 29.5
35 | 159 | 1469 | 11.7 | 11.1 | 14.6 | 13.7 | 667 | 670 | 0.0155 | 0.644 | 0.657 | 63.5 | 22.6 | 1.69 | 6.27 | 0.85 | 0.47 | 34.9 | 17.9 | 1.03 | 2.87 | 10.1 | 1.87 | 1321 | 0.59 | 656 | 96.9 | 27.6 | 63.7 | 0.13 | 321 | 328 | 328 | 6.99 | -19913 | 4526 | 53.8 | 29.5
36 | 159 | 1472 | 11.8 | 11 | 14.8 | 13.7 | 667 | 670 | 0.0163 | 0.639 | 0.653 | 63.4 | 22.7 | 1.7 | 6.56 | 0.86 | 0.5 | 33.2 | 18.9 | 1.08 | 2.77 | 10.3 | 1.88 | 1324 | 0.61 | 607 | 97.3 | 27.8 | 46.2 | 0.11 | 321 | 328 | 328 | 7.12 | -18507 | 4536 | 53.2 | 30
37 | 159 | 1470 | 12 | 11.1 | 14.9 | 13.7 | 667 | 670 | 0.0158 | 0.647 | 0.659 | 63.9 | 21.6 | 1.7 | 6.83 | 0.86 | 0.53 | 34.7 | 19.4 | 0.91 | 2.81 | 9.16 | 1.94 | 1322 | 0.57 | 734 | 96.8 | 26.9 | 44.6 | 0.11 | 321 | 328 | 328 | 7.23 | -19015 | 4551 | 54 | 30.1
38 | 159 | 1471 | 12.1 | 11.2 | 15.1 | 13.9 | 667 | 670 | 0.0177 | 0.649 | 0.663 | 63.6 | 23.2 | 1.69 | 6.68 | 0.79 | 0.47 | 34.5 | 17.5 | 1 | 2.6 | 9.36 | 2.07 | 1332 | 0.62 | 676 | 97.2 | 25 | 61.1 | 0.13 | 321 | 328 | 328 | 7.27 | -19054 | 4539 | 53.3 | 30.4
39 | 159 | 1472 | 11.9 | 11.2 | 14.9 | 13.9 | 667 | 670 | 0.0189 | 0.653 | 0.665 | 63.8 | 23 | 1.74 | 6.27 | 0.88 | 0.44 | 34.7 | 18.6 | 1.03 | 2.57 | 9.4 | 1.92 | 1332 | 0.59 | 637 | 97.5 | 26.9 | 49 | 0.13 | 321 | 328 | 328 | 7.43 | -19398 | 4540 | 53.9 | 30.2
40 | 159 | 1471 | 11.8 | 11.2 | 14.7 | 13.9 | 667 | 670 | 0.0233 | 0.648 | 0.66 | 63.4 | 22.7 | 1.72 | 6.32 | 0.99 | 0.46 | 34.9 | 18.4 | 1.01 | 2.66 | 9.51 | 1.87 | 1327 | 0.59 | 649 | 97.1 | 29.6 | 42.3 | 0.14 | 321 | 328 | 328 | 7.67 | -19289 | 4538 | 53 | 30.8
41 | 159 | 1471 | 11.6 | 11.2 | 14.6 | 13.8 | 667 | 670 | 0.0221 | 0.642 | 0.658 | 63.4 | 22 | 1.6 | 6.59 | 1 | 0.47 | 35.8 | 17.5 | 1 | 2.74 | 9.97 | 1.79 | 1328 | 0.58 | 634 | 96.6 | 26.2 | 33 | 0.15 | 320 | 328 | 328 | 7.64 | -19046 | 4419 | 51.9 | 31.3
42 | 159 | 1471 | 11.7 | 11.3 | 14.7 | 13.9 | 667 | 670 | 0.0208 | 0.641 | 0.657 | 63.2 | 22.1 | 1.78 | 7.07 | 1.03 | 0.56 | 34.4 | 18.2 | 1.02 | 2.93 | 9.52 | 2.04 | 1333 | 0.61 | 634 | 97 | 26.6 | 39.7 | 0.16 | 321 | 328 | 328 | 7.68 | -19794 | 4396 | 49.6 | 32.2
43 | 159 | 1473 | 11.3 | 11.2 | 14.2 | 13.7 | 667 | 670 | 0.0206 | 0.626 | 0.642 | 63.2 | 23.5 | 1.66 | 7.6 | 0.91 | 0.49 | 32.3 | 18.4 | 1.08 | 2.63 | 9.95 | 2.01 | 1330 | 0.66 | 640 | 97.2 | 26.5 | 46.4 | 0.17 | 320 | 328 | 328 | 7.58 | -19691 | 4401 | 47.3 | 33.2
44 | 159 | 1472 | 10.9 | 10.9 | 13.8 | 13.3 | 667 | 670 | 0.0135 | 0.611 | 0.629 | 63 | 22.4 | 1.79 | 6.95 | 1.02 | 0.56 | 33.3 | 18.7 | 1.01 | 2.93 | 9.89 | 2.06 | 1322 | 0.62 | 645 | 97.4 | 26.9 | 39.7 | 0.15 | 320 | 328 | 328 | 7.65 | -18517 | 4392 | 54.5 | 28.7
45 | 159 | 1472 | 11.1 | 10.8 | 14 | 13.3 | 667 | 670 | 0.0174 | 0.616 | 0.628 | 63.2 | 22.1 | 1.79 | 6.95 | 1.02 | 0.45 | 34 | 19 | 1.02 | 2.72 | 9.65 | 1.94 | 1320 | 0.6 | 620 | 96.9 | 26.7 | 31.8 | 0.15 | 320 | 328 | 328 | 7.66 | -18502 | 4378 | 54.5 | 28.7
46 | 159 | 1474 | 10.8 | 10.7 | 13.6 | 13.2 | 667 | 670 | 0.0186 | 0.605 | 0.621 | 63.6 | 23 | 1.68 | 6.76 | 1.12 | 0.55 | 33.7 | 18.5 | 1.03 | 2.79 | 9.51 | 1.94 | 1321 | 0.62 | 719 | 96.8 | 28 | 32.1 | 0.15 | 320 | 328 | 328 | 7.64 | -18922 | 4384 | 54.3 | 28.8
47 | 159 | 1470 | 11.2 | 10.7 | 14 | 13.2 | 667 | 670 | 0.0172 | 0.607 | 0.623 | 63.4 | 22.4 | 1.75 | 6.92 | 1.05 | 0.62 | 33.9 | 18.6 | 1.04 | 2.83 | 9.34 | 2.2 | 1328 | 0.61 | 641 | 96.2 | 25.9 | 27.9 | 0.15 | 320 | 328 | 328 | 7.62 | -18860 | 4382 | 54.3 | 28.8
48 | 159 | 1472 | 11.3 | 10.8 | 14.1 | 13.3 | 667 | 670 | 0.0176 | 0.614 | 0.627 | 63.7 | 22.8 | 1.64 | 6.42 | 1.16 | 0.62 | 32.8 | 19.5 | 1.05 | 2.76 | 9.89 | 1.91 | 1327 | 0.61 | 716 | 95.9 | 27.5 | 81.2 | 0.13 | 320 | 328 | 328 | 7.73 | -18617 | 4398 | 54.9 | 29.2
49 | 159 | 1473 | 11.4 | 10.8 | 14.3 | 13.4 | 667 | 670 | 0.0167 | 0.615 | 0.632 | 64.2 | 23.5 | 1.73 | 6.6 | 1.02 | 0.51 | 31.5 | 19.7 | 1.03 | 2.76 | 10.3 | 1.96 | 1320 | 0.64 | 745 | 96.4 | 27.5 | 63.8 | 0.12 | 320 | 328 | 328 | 8.05 | -18500 | 4410 | 54.6 | 29.2
50 | 158.9 | 1471 | 11.3 | 10.9 | 14.2 | 13.4 | 667 | 670 | 0.018 | 0.611 | 0.629 | 63.4 | 22.4 | 1.67 | 6.35 | 0.97 | 0.48 | 34.2 | 17.8 | 0.99 | 2.85 | 10.9 | 2.09 | 1328 | 0.6 | 647 | 96.6 | 27 | 65.7 | 0.13 | 320 | 328 | 328 | 8.01 | -18920 | 4409 | 54.2 | 29.1
51 | 159 | 1472 | 11.5 | 10.9 | 14.3 | 13.4 | 667 | 670 | 0.0196 | 0.616 | 0.631 | 64.1 | 22.7 | 1.73 | 6.89 | 1.03 | 0.49 | 31.6 | 18.7 | 1.06 | 3.06 | 11.3 | 2.21 | 1322 | 0.64 | 697 | 96.5 | 27.9 | 59.3 | 0.12 | 320 | 328 | 328 | 7.94 | -18676 | 4420 | 54.8 | 28.8
52 | 159 | 1474 | 11.8 | 11 | 14.6 | 13.5 | 667 | 670 | 0.0217 | 0.621 | 0.637 | 63.7 | 22.5 | 1.74 | 6.37 | 0.97 | 0.48 | 31.2 | 19.3 | 1.06 | 3.1 | 11.9 | 1.99 | 1325 | 0.62 | 670 | 96.6 | 26.7 | 88 | 0.11 | 320 | 328 | 328 | 7.91 | -18330 | 4424 | 55.1 | 28.9
53 | 159 | 1471 | 11.8 | 11 | 14.6 | 13.5 | 667 | 670 | 0.0225 | 0.622 | 0.638 | 63.9 | 23.5 | 1.73 | 6.25 | 0.89 | 0.55 | 32.1 | 19.2 | 1.02 | 2.67 | 10.7 | 1.99 | 1329 | 0.63 | 737 | 97 | 26.8 | 87.7 | 0.12 | 320 | 328 | 328 | 7.94 | -18663 | 4419 | 55.1 | 28.7
54 | 159 | 1473 | 11.7 | 10.9 | 14.6 | 13.5 | 667 | 670 | 0.0221 | 0.623 | 0.638 | 63.4 | 22.7 | 1.61 | 6.07 | 1.05 | 0.57 | 31 | 20.5 | 0.98 | 2.92 | 11.2 | 1.93 | 1338 | 0.61 | 661 | 97.1 | 27 | 87.5 | 0.13 | 320 | 328 | 328 | 7.89 | -19133 | 4425 | 55.2 | 28.7
55 | 159.1 | 1472 | 11.7 | 10.9 | 14.5 | 13.4 | 667 | 670 | 0.0181 | 0.629 | 0.645 | 63.2 | 24.9 | 1.61 | 6.66 | 0.87 | 0.48 | 31.2 | 18.3 | 0.97 | 2.82 | 10.9 | 2.12 | 1320 | 0.68 | 677 | 97.6 | 28.8 | 88.1 | 0.14 | 320 | 328 | 328 | 7.77 | -19174 | 4427 | 55.4 | 28.9
56 | 159 | 1472 | 11.8 | 11 | 14.6 | 13.5 | 667 | 670 | 0.0213 | 0.627 | 0.644 | 63.4 | 22.8 | 1.65 | 7.91 | 0.9 | 0.31 | 32.7 | 18.1 | 1.01 | 2.7 | 10.7 | 2.11 | 1328 | 0.65 | 661 | 97.3 | 27.3 | 51.9 | 0.11 | 320 | 328 | 328 | 7.8 | -18953 | 4426 | 55.1 | 28.8
57 | 159 | 1472 | 11.6 | 11 | 14.4 | 13.4 | 667 | 670 | 0.0195 | 0.628 | 0.645 | 63.2 | 22.4 | 1.61 | 6.17 | 0.9 | 0.5 | 38.7 | 16.4 | 0.95 | 2.3 | 8.62 | 2.09 | 1333 | 0.56 | 629 | 97.4 | 26.4 | 60 | 0.15 | 320 | 328 | 328 | 7.81 | -18632 | 4420 | 55.1 | 28.9
58 | 159 | 1472 | 11.9 | 11.1 | 14.6 | 13.5 | 667 | 670 | 0.0233 | 0.628 | 0.646 | 63.3 | 23.6 | 1.66 | 6.91 | 0.89 | 0.48 | 35 | 17.7 | 1.08 | 2.58 | 8.86 | 2.08 | 1328 | 0.62 | 680 | 97.4 | 29.5 | 37.5 | 0.15 | 320 | 328 | 328 | 7.76 | -18292 | 4429 | 55.1 | 28.8
59 | 158.9 | 1472 | 11.9 | 11.1 | 14.6 | 13.5 | 667 | 670 | 0.0234 | 0.631 | 0.646 | 63.2 | 22.9 | 1.71 | 6.77 | 0.9 | 0.5 | 35.1 | 18.2 | 1.01 | 2.56 | 8.81 | 2.08 | 1330 | 0.6 | 684 | 97.9 | 29.9 | 41.6 | 0.16 | 320 | 328 | 328 | 7.81 | -18594 | 4431 | 55.1 | 28.7
60 | 159 | 1473 | 11.8 | 11.2 | 14.6 | 13.5 | 667 | 670 | 0.0232 | 0.629 | 0.644 | 63.1 | 23.7 | 1.74 | 6.74 | 0.93 | 0.5 | 33.8 | 18.1 | 1.07 | 2.75 | 9.23 | 2.12 | 1325 | 0.63 | 681 | 98 | 31.7 | 73.1 | 0.15 | 320 | 328 | 328 | 7.81 | -18319 | 4437 | 55 | 28.7
61 | 159 | 1471 | 11.9 | 11.1 | 14.7 | 13.6 | 667 | 670 | 0.0232 | 0.635 | 0.648 | 64 | 24.1 | 1.66 | 6.6 | 0.89 | 0.57 | 32.9 | 18.9 | 1.02 | 2.63 | 9.35 | 2.16 | 1339 | 0.64 | 740 | 97.3 | 29.2 | 64.6 | 0.14 | 320 | 327 | 328 | 8.11 | -18313 | 4434 | 55.2 | 28.6
62 | 159.1 | 1474 | 11.8 | 11 | 14.7 | 13.6 | 667 | 670 | 0.0249 | 0.635 | 0.649 | 63.7 | 23.3 | 1.69 | 6.63 | 0.93 | 0.51 | 34.3 | 18.8 | 0.98 | 2.56 | 8.89 | 2.13 | 1308 | 0.61 | 668 | 96.3 | 31.2 | 54.9 | 0.18 | 320 | 327 | 328 | 8.18 | -18115 | 4438 | 55 | 28.6
63 | 158.9 | 1472 | 11.9 | 11.1 | 14.7 | 13.6 | 667 | 670 | 0.023 | 0.637 | 0.65 | 64.1 | 23.9 | 1.67 | 6.06 | 0.83 | 0.5 | 34 | 18.9 | 1.04 | 2.57 | 9.32 | 2.09 | 1331 | 0.61 | 688 | 96.1 | 27.9 | 66.8 | 0.12 | 320 | 327 | 328 | 8.2 | -18171 | 4461 | 54.9 | 28.7
64 | 159 | 1473 | 11.8 | 11 | 14.6 | 13.5 | 667 | 670 | 0.0242 | 0.63 | 0.647 | 64.7 | 23.9 | 1.7 | 6.13 | 0.85 | 0.48 | 33.8 | 18.8 | 1.02 | 2.65 | 9.32 | 2.09 | 1321 | 0.62 | 735 | 95.9 | 28.5 | 55 | 0.11 | 320 | 327 | 328 | 8.23 | -17875 | 4468 | 54.9 | 28.6
65 | 159 | 1473 | 11.9 | 11 | 14.7 | 13.5 | 667 | 670 | 0.0198 | 0.63 | 0.645 | 63.9 | 23.4 | 1.78 | 6.23 | 0.93 | 0.54 | 34.4 | 19.5 | 1.08 | 2.51 | 8.64 | 2.14 | 1325 | 0.6 | 706 | 97.2 | 27.9 | 45.6 | 0.12 | 319 | 325 | 328 | 8.74 | -16902 | 4460 | 54.8 | 28.5
66 | 141 | 1444 | 9.43 | 9.08 | 11.6 | 11 | 669 | 671 | 0.011 | 0.524 | 0.53 | 63.7 | 25.1 | 1.8 | 6.04 | 0.82 | 0.49 | 34.6 | 18.7 | 1.02 | 2.21 | 8 | 2.27 | 1317 | 0.63 | 694 | 95.9 | 28.7 | 36.3 | 0.13 | 318 | 325 | 327 | 8.66 | -7583 | 4417 | 53.7 | 28.6
67 | 109.7 | 1444 | 5.57 | 5.36 | 6.69 | 6.37 | 668 | 671 | 0.00657 | 0.333 | 0.344 | 63.1 | 23.9 | 1.65 | 6.05 | 0.87 | 0.54 | 36.3 | 18.2 | 1 | 2.2 | 7.97 | 2.22 | 1322 | 0.59 | 647 | 97.4 | 30 | 54.2 | 0.12 | 314 | 322 | 324 | 9.57 | -8824 | 4518 | 54.4 | 27.9
68 | 119.3 | 1455 | 6.53 | 6.17 | 7.89 | 7.46 | 667 | 670 | 0.00543 | 0.371 | 0.382 | 63 | 24.6 | 1.79 | 6.26 | 0.89 | 0.5 | 34.4 | 19 | 1.01 | 2.22 | 8.03 | 2.22 | 1339 | 0.63 | 611 | 97.1 | 30.2 | 34.2 | 0.13 | 315 | 322 | 324 | 9.55 | -9576 | 4520 | 54.8 | 27.8
69 | 133.8 | 1450 | 8.28 | 7.97 | 10.1 | 9.53 | 668 | 671 | 0.00905 | 0.448 | 0.456 | 62.9 | 24.7 | 1.7 | 6.63 | 0.86 | 0.51 | 33.9 | 18.7 | 1.02 | 2.24 | 8.12 | 2.57 | 1331 | 0.64 | 669 | 96.7 | 30.7 | 46 | 0.18 | 316 | 322 | 325 | 9.44 | -11175 | 4593 | 54.7 | 28.2
70 | 126.1 | 1450 | 7.25 | 6.86 | 8.9 | 8.39 | 667 | 670 | 0.00844 | 0.416 | 0.424 | 62.7 | 26.2 | 1.72 | 6.58 | 0.95 | 0.49 | 32.4 | 18.1 | 1.04 | 2.55 | 8.61 | 2.17 | 1305 | 0.7 | 631 | 97.3 | 29.6 | 29.8 | 0.14 | 315 | 319 | 325 | 9.74 | -10595 | 4627 | 54.6 | 28.2
71 | 128 | 1449 | 7.48 | 7.09 | 9.18 | 8.63 | 667 | 670 | 0.00586 | 0.429 | 0.437 | 63.4 | 24.4 | 1.78 | 6.48 | 0.91 | 0.5 | 33 | 18.2 | 1 | 2.72 | 9.53 | 2.08 | 1303 | 0.65 | 712 | 97.4 | 32 | 74.6 | 0.14 | 315 | 318 | 325 | 9.72 | -9942 | 4700 | 54.7 | 28.4
72 | 128 | 1451 | 7.49 | 7.11 | 9.21 | 8.64 | 667 | 670 | 0.00462 | 0.432 | 0.441 | 62.8 | 22.9 | 1.62 | 6 | 0.84 | 0.45 | 34.4 | 18.3 | 1 | 2.73 | 10.6 | 2.05 | 1318 | 0.59 | 622 | 98.1 | 31.2 | 81.5 | 0.12 | 314 | 311 | 322 | 10.5 | -8935 | 4698 | 54.7 | 28.5
73 | 128 | 1451 | 7.48 | 7.11 | 9.2 | 8.64 | 667 | 670 | 0.00502 | 0.438 | 0.446 | 62.9 | 21.3 | 1.6 | 5.93 | 0.83 | 0.49 | 35.2 | 17.4 | 1 | 2.94 | 12.1 | 1.94 | 1321 | 0.56 | 688 | 97.8 | 30.8 | 48.5 | 0.13 | 313 | 305 | 317 | 12.8 | -8861 | 4692 | 54.6 | 28.5
74 | 128 | 1453 | 7.48 | 7.11 | 9.17 | 8.62 | 667 | 670 | 0.00633 | 0.438 | 0.449 | 62.7 | 22.4 | 1.62 | 5.84 | 0.83 | 0.49 | 34.4 | 17.8 | 0.96 | 2.86 | 11.5 | 2.04 | 1330 | 0.59 | 689 | 98.7 | 31.8 | 28 | 0.14 | 313 | 304 | 318 | 14.2 | -7063 | 4700 | 54.3 | 28.5
75 | 128 | 1451 | 7.54 | 7.04 | 9.18 | 8.52 | 667 | 670 | 0.00935 | 0.433 | 0.442 | 61.8 | 22.7 | 1.64 | 6.08 | 0.85 | 0.58 | 33.4 | 18.5 | 0.99 | 2.74 | 10.9 | 2.05 | 1318 | 0.6 | 708 | 98.8 | 30.8 | 73.1 | 0.15 | 313 | 308 | 318 | 10 | -7242 | 4717 | 53.8 | 28.8
76 | 128 | 1452 | 7.5 | 7.04 | 9.12 | 8.45 | 667 | 670 | 0.00737 | 0.435 | 0.445 | 61.8 | 19.2 | 1.68 | 6.22 | 0.74 | 0.5 | 39.5 | 19.6 | 1.03 | 2.2 | 7.77 | 2.14 | 1332 | 0.47 | 591 | 96.1 | 31.4 | 61.3 | 0.14 | 313 | 310 | 317 | 7.82 | -7644 | 4698 | 53.5 | 29.2
77 | 128 | 1452 | 7.55 | 7.19 | 9.17 | 8.57 | 667 | 670 | 0.00566 | 0.442 | 0.454 | 62.9 | 24.5 | 1.49 | 5.97 | 0.7 | 0.38 | 33.6 | 18 | 1.04 | 2.72 | 10.3 | 2.18 | 1305 | 0.63 | 737 | 97.5 | 32.4 | 79.1 | 0.12 | 314 | 311 | 317 | 6.52 | -7929 | 4689 | 53.5 | 29.4
78 | 128 | 1452 | 7.46 | 7.03 | 9.04 | 8.4 | 667 | 670 | 0.00565 | 0.442 | 0.451 | 62.7 | 23.5 | 1.58 | 5.83 | 0.76 | 0.58 | 33 | 19.8 | 1.05 | 2.58 | 9.9 | 2.17 | 1322 | 0.6 | 690 | 96.7 | 28.9 | 71.5 | 0.12 | 313 | 310 | 317 | 7.35 | -7289 | 4690 | 52.9 | 29.6
79 | 128 | 1452 | 7.46 | 7.03 | 9.08 | 8.49 | 667 | 670 | 0.00669 | 0.447 | 0.455 | 63 | 22.9 | 1.53 | 5.77 | 0.78 | 0.46 | 34.5 | 19.3 | 1 | 2.53 | 9.97 | 2.26 | 1338 | 0.57 | 754 | 97.7 | 30.9 | 45.5 | 0.13 | 314 | 308 | 317 | 9.07 | -5995 | 4703 | 51.8 | 30.3
80 | 131.4 | 1453 | 7.9 | 7.51 | 9.63 | 9.07 | 667 | 670 | 0.00735 | 0.468 | 0.476 | 62.8 | 23.5 | 1.44 | 5.73 | 0.73 | 0.46 | 34.6 | 18.2 | 1 | 2.64 | 10.3 | 2.45 | 1307 | 0.59 | 676 | 98.3 | 28.3 | 23.8 | 0.14 | 313 | 312 | 318 | 5.91 | -7243 | 4767 | 51.2 | 30.8
81 | 136 | 1451 | 8.48 | 8.09 | 10.3 | 9.74 | 667 | 670 | 0.00822 | 0.496 | 0.504 | 62.5 | 22.6 | 1.52 | 6.26 | 0.76 | 0.45 | 34.4 | 18.2 | 1 | 2.85 | 10.7 | 2.15 | 1324 | 0.59 | 623 | 98 | 30.1 | 52.1 | 0.14 | 314 | 315 | 318 | 3.93 | -8309 | 4700 | 50.1 | 31.6
82 | 124.3 | 1436 | 7.1 | 6.69 | 8.62 | 8.12 | 665 | 669 | 0.00631 | 0.429 | 0.435 | 61.5 | 23.1 | 1.6 | 5.84 | 0.79 | 0.46 | 33 | 18.9 | 1.08 | 2.89 | 11.2 | 2.04 | 1332 | 0.6 | 595 | 96.9 | 29.6 | 71.3 | 0.13 | 313 | 312 | 316 | 4.63 | 13096 | 4571 | 46.5 | 33.8

## G4R26
No of days | Total slurry flow | Reactor temp | Slurry mixer PDI A side | Slurry mixer PDI B side | Oxygen mixer PDI A side | Oxygen mixer PDI B side | HTHR IL SynGas Temp_A | HTHR IL SynGas Temp_B | HTHR Screen PDI | HTHR Tube PDI 82 | HTHR Tube PDI 85 | Slurry Concentration | CaO in slurry | MgO in slurry | Fe2O3 in slurry | Na2O in slurry | K2O in slurry | SiO2 in slurry | Al2O3 in slurry | TiO2 in slurry | NiO % in slurry | V2O5 in slurry | Ash in slurry | Slurry AFT | Base/ACID | Slurry Viscosity | 600 micron | 45 micron | Carbon | Cr2O3 | HTHR OL Temp_A | HTHR OL Temp_B | HTHR OL Temp_C | HTHR_OL_Temp_Range | HTHR_Leak_Flow | Extraction Gas Flow | Extraction Gas Analyser CO | Extraction Gas Analyser H2
1 | 92.7 | 1479 | 6.75 | 6.08 | 8.26 | 8.37 | 687 | 670 | 0.00151 | 0.849 | 0.578 | 62.1244 | 24.61532 | 1.545121 | 5.008055 | 0.7130122 | 0.4368316 | 35.46736 | 17.66864 | 1.02362 | 2.477051 | 10.18734 | 2.167031 | 1328.885 | 0.596724 | 513.0964 | 98.18436 | 30.9361 | 15.62531 | 0.2039019 | 0 | 323 | 0 | 0 | -8940 | 0 | 0 | 0
2 | 125 | 1501 | 11.5 | 10.7 | 14.2 | 14 | 667 | 669 | 0.00239 | 1.02 | 0.46 | 62.90505 | 25.2133 | 1.585929 | 5.054722 | 0.7721007 | 0.4192274 | 33.96219 | 17.43578 | 1.039974 | 2.473974 | 11.17041 | 2.241866 | 1327.702 | 0.6301787 | 563.1536 | 98.01091 | 29.43719 | 15.55457 | 0.2068437 | 0 | 326 | 0 | 0 | -20857 | 0 | 0 | 0
3 | 125 | 1503 | 11.8 | 11 | 14.5 | 14.1 | 666 | 670 | 0.00305 | 1.02 | -0.02 | 62.88664 | 24.43168 | 1.699609 | 5.101389 | 0.8788194 | 0.4667187 | 29.54672 | 17.68257 | 1.026224 | 2.470897 | 11.29819 | 2.29013 | 1326.841 | 0.675119 | 546.1015625 | 97.74064 | 28.02464 | 15.48384 | 0.2097855 | 0 | 327 | 0 | 0 | -21528 | 0 | 0 | 0
4 | 125 | 1508 | 12.1 | 11.3 | 14.8 | 14.5 | 666 | 670 | 0.00261 | 1.02 | 0.184 | 62.85885 | 24.49227 | 1.696415 | 5.148055 | 0.8955816 | 0.4869705 | 28.44997 | 17.85095 | 1.000842 | 2.467821 | 11.48528 | 2.266033 | 1327.619 | 0.6917141 | 583.2135 | 96.71038 | 26.79477 | 15.41311 | 0.2127273 | 0 | 327 | 0 | 0 | -21950 | 0 | 0 | 0
5 | 125 | 1509 | 12.3 | 11.8 | 15 | 14.9 | 666 | 670 | 0.00225 | 1.02 | 0.67 | 62.77117 | 24.51839 | 1.600955 | 5.194722 | 0.7925694 | 0.4646354 | 34.13938 | 17.53034 | 0.9946094 | 2.464744 | 11.6751 | 2.375017 | 1331.972 | 0.6184692 | 567.9453125 | 96.29358 | 26.09679 | 15.34238 | 0.2156691 | 0 | 327 | 0 | 0 | -21643 | 0 | 0 | 0
6 | 125 | 1515 | 12.2 | 11.7 | 15 | 14.8 | 666 | 670 | 0.00383 | 1.02 | 0.656 | 62.86326 | 24.48622 | 1.635938 | 5.241389 | 0.8381163 | 0.5067274 | 33.23405 | 17.67013 | 1.027543 | 2.461667 | 11.80318 | 2.375608 | 1335.774 | 0.6298345 | 591.640625 | 97.26641 | 27.46797 | 15.27165 | 0.2186108 | 0 | 327 | 0 | 0 | -21677 | 0 | 0 | 0
7 | 125 | 1516 | 12.2 | 11.5 | 14.9 | 14.7 | 666 | 670 | 0.00578 | 1.02 | 0.654 | 62.71917 | 24.51458 | 1.662361 | 5.288055 | 0.8655642 | 0.5407465 | 32.82709 | 17.66526 | 1.023212 | 2.45859 | 11.65208 | 2.313898 | 1331.088 | 0.638085 | 524.75 | 97.61801 | 26.74209 | 15.20092 | 0.2215526 | 0 | 327 | 0 | 0 | -21935 | 0 | 0 | 0
8 | 125 | 1519 | 11.8 | 11.3 | 14.5 | 14.5 | 665 | 670 | 0.00553 | 1.02 | 0.63 | 62.58417 | 24.67289 | 1.620868 | 5.334722 | 0.8222656 | 0.5070573 | 33.49323 | 17.5168 | 0.9938455 | 2.455513 | 11.28599 | 2.29783 | 1332.298 | 0.6337567 | 550.2578125 | 97.75699 | 27.21304 | 15.13018 | 0.2244944 | 0 | 327 | 0 | 0 | -21036 | 0 | 0 | 0
9 | 125 | 1521 | 11.8 | 10.9 | 14.5 | 14.1 | 666 | 670 | 0.00209 | 1.02 | 0.642 | 62.52802 | 25.84882 | 1.605425 | 5.381389 | 0.8599393 | 0.4662673 | 32.30435 | 18.05092 | 1.028342 | 2.452436 | 10.76111 | 2.273837 | 1331.78125 | 0.6648392 | 505.6354 | 97.65557 | 29.03786 | 15.05945 | 0.2274362 | 0 | 327 | 0 | 0 | -21493 | 0 | 0 | 0
10 | 125 | 1523 | 11.9 | 10.7 | 14.7 | 13.9 | 666 | 670 | 0.00526 | 1.02 | 0.647 | 62.68448 | 25.97828 | 1.645929 | 5.428055 | 0.9885764 | 0.5143142 | 32.67551 | 18.43176 | 1.045373 | 2.449359 | 9.696371 | 2.335894 | 1324.332 | 0.6625772 | 522.171875 | 97.5949 | 29.11267 | 14.98872 | 0.2303779 | 0 | 327 | 0 | 0 | -21152 | 0 | 0 | 0
11 | 125 | 1523 | 11.7 | 10.5 | 14.4 | 13.7 | 666 | 670 | 0.005 | 1.02 | 0.639 | 62.42799 | 24.89738 | 1.718281 | 5.474722 | 1.116797 | 0.5301823 | 32.84421 | 18.44461 | 1.030825 | 2.446282 | 9.197595 | 2.376137 | 1322.303 | 0.6448316 | 566.6823 | 97.79644 | 29.26954 | 14.91799 | 0.2333197 | 0 | 326 | 0 | 0 | -20537 | 0 | 0 | 0
12 | 125 | 1524 | 11.8 | 10.5 | 14.5 | 13.6 | 666 | 670 | 0.00494 | 1.02 | 0.637 | 62.3813 | 24.58729 | 1.726189 | 5.521389 | 0.9247309 | 0.4876649 | 34.14544 | 17.92327 | 1.033793 | 2.443205 | 8.996554 | 2.364618 | 1321.78125 | 0.6260959 | 573.1015625 | 98.10031 | 30.05624 | 14.84726 | 0.2362615 | 0 | 326 | 0 | 0 | -19817 | 0 | 0 | 0
13 | 125 | 1517 | 11.9 | 10.3 | 14.5 | 13.4 | 666 | 670 | 0.00478 | 1.01 | 0.635 | 62.06076 | 25.1672 | 1.778906 | 5.568055 | 0.8680729 | 0.5704601 | 35.94379 | 17.04189 | 1.022422 | 2.440128 | 8.627804 | 2.172535 | 1315.251 | 0.6286592 | 533.0599 | 98.07165 | 30.31087 | 14.77652 | 0.2392033 | 0 | 326 | 0 | 0 | -20712 | 0 | 0 | 0
14 | 125 | 1518 | 11.8 | 10.6 | 14.4 | 13.7 | 666 | 670 | 0.0056 | 0.864 | 0.646 | 62.55552 | 25.13773 | 1.781806 | 5.614722 | 1.020556 | 0.5748003 | 35.27408 | 17.17847 | 0.9900521 | 2.437051 | 8.690877 | 2.009253 | 1312.924 | 0.6386219 | 601.6667 | 97.78829 | 29.43743 | 14.70579 | 0.2421451 | 0 | 327 | 0 | 0 | -21524 | 0 | 0 | 0
15 | 125 | 1518 | 11.9 | 11 | 14.6 | 14 | 666 | 670 | 0.0045 | 0.537 | 0.644 | 62.5043 | 24.2189 | 1.69474 | 5.661389 | 0.9686892 | 0.5330642 | 35.59384 | 18.17978 | 0.976224 | 2.433974 | 8.79704 | 2.04395 | 1320.886 | 0.6041437 | 624.8411 | 97.28763 | 28.87595 | 14.63506 | 0.2450868 | 0 | 326 | 0 | 0 | -21342 | 0 | 0 | 0
16 | 125 | 1519 | 11.7 | 11 | 14.4 | 14 | 666 | 670 | 0.00474 | 0.533 | 0.636 | 62.55549 | 23.8574 | 1.681623 | 5.708056 | 0.9384462 | 0.5645486 | 35.94404 | 18.28503 | 0.950842 | 2.430898 | 8.773628 | 1.948759 | 1327.609375 | 0.5935146 | 594.1823 | 97.10169 | 28.3283 | 14.56433 | 0.2480286 | 0 | 327 | 0 | 0 | -21153 | 0 | 0 | 0
17 | 125 | 1515 | 11.6 | 10.9 | 14.3 | 13.9 | 666 | 670 | 0.00378 | 0.528 | 0.63 | 62.2656 | 24.04824 | 1.609523 | 5.754722 | 0.9232292 | 0.5470312 | 36.22551 | 17.78049 | 0.9446094 | 2.427821 | 8.795573 | 1.959774 | 1320.951 | 0.5984054 | 569.7734375 | 96.77338 | 27.17299 | 14.4936 | 0.2509704 | 0 | 327 | 0 | 0 | -21185 | 0 | 0 | 0
18 | 125 | 1512 | 11.5 | 11 | 14.1 | 14 | 666 | 670 | 0.00347 | 0.523 | 0.627 | 62.22289 | 24.62187 | 1.600608 | 5.801389 | 0.9030295 | 0.5154514 | 36.08109 | 17.10189 | 0.9637674 | 2.424744 | 8.78441 | 2.002335 | 1323.734375 | 0.6176242 | 566.390625 | 96.27102 | 27.33896 | 14.42287 | 0.2539122 | 0 | 326 | 0 | 0 | -20411 | 0 | 0 | 0
19 | 125 | 1511 | 11.5 | 10.8 | 14.1 | 13.7 | 666 | 670 | 0.00364 | 0.525 | 0.63 | 62.45531 | 24.25605 | 1.687457 | 5.848056 | 0.9666927 | 0.5559288 | 35.18648 | 17.65024 | 0.998342 | 2.421667 | 8.928759 | 1.974644 | 1329.391 | 0.6188194 | 601.8385 | 97.03127 | 29.14546 | 14.35213 | 0.2568539 | 0 | 327 | 0 | 0 | -21142 | 0 | 0 | 0
20 | 125 | 1509 | 11.5 | 10.9 | 14.1 | 13.8 | 666 | 670 | 0.00419 | 0.528 | 0.635 | 62.75037 | 23.15065 | 1.692396 | 5.894722 | 1.014523 | 0.5639931 | 35.6118 | 18.46048 | 1.010781 | 2.41859 | 8.890478 | 2.163672 | 1323.549 | 0.5866828 | 662.71875 | 97.84312 | 29.82067 | 14.2814 | 0.2597957 | 0 | 326 | 0 | 0 | -20002 | 0 | 0 | 0
21 | 125 | 1513 | 11.3 | 10.7 | 14 | 13.6 | 666 | 670 | 0.00334 | 0.524 | 0.631 | 62.30958 | 21.78848 | 1.7473 | 5.941389 | 1.001623 | 0.5560069 | 37.24049 | 18.7637 | 0.9954254 | 2.415513 | 8.621649 | 2.255668 | 1330.807 | 0.5444738 | 589.5807 | 97.49878 | 28.56105 | 14.21067 | 0.2627375 | 0 | 326 | 0 | 0 | -19525 | 0 | 0 | 0
22 | 125 | 1513 | 11.4 | 10.5 | 13.9 | 13.4 | 666 | 670 | 0.00428 | 0.514 | 0.621 | 62.18586 | 21.81085 | 1.790139 | 5.988056 | 0.9800347 | 0.531849 | 37.5266 | 18.3174 | 0.9946007 | 2.412436 | 8.539123 | 2.050538 | 1332.179 | 0.5471797 | 567.578125 | 97.57744 | 27.69205 | 14.13994 | 0.2656793 | 0 | 326 | 0 | 0 | -20481 | 0 | 0 | 0
23 | 125 | 1513 | 11.2 | 10.6 | 13.8 | 13.4 | 666 | 670 | 0.00494 | 0.507 | 0.612 | 62.47609 | 22.67523 | 1.683377 | 6.034722 | 0.9432639 | 0.4447396 | 36.54304 | 17.76806 | 1.032135 | 2.409359 | 8.904574 | 2.016849 | 1318.882 | 0.5742586 | 607.1979 | 97.93002 | 29.10362 | 14.06921 | 0.2686211 | 0 | 327 | 0 | 0 | -20611 | 0 | 0 | 0
24 | 125 | 1516 | 11.2 | 10.4 | 13.8 | 13.3 | 666 | 670 | 0.00429 | 0.509 | 0.614 | 62.36792 | 22.18963 | 1.630885 | 6.081389 | 0.9092535 | 0.5005035 | 36.68908 | 18.10503 | 1.069939 | 2.406282 | 9.060373 | 2.000234 | 1321.355 | 0.5604974 | 588.974 | 98.04041 | 29.27063 | 13.99848 | 0.2715628 | 0 | 327 | 0 | 0 | -21037 | 0 | 0 | 0
25 | 125 | 1512 | 10.9 | 10.5 | 13.5 | 13.3 | 666 | 670 | 0.00285 | 0.513 | 0.622 | 62.4019 | 21.60317 | 1.638385 | 6.128056 | 1.135807 | 0.5139844 | 37.6638 | 17.81753 | 1.04704 | 2.403205 | 8.969731 | 1.902561 | 1325.394 | 0.5487404 | 651.7708 | 97.88408 | 29.22669 | 13.92774 | 0.2745046 | 0 | 327 | 0 | 0 | -21143 | 0 | 0 | 0
26 | 125 | 1513 | 10.9 | 10.5 | 13.5 | 13.3 | 666 | 670 | 0.00449 | 0.517 | 0.623 | 62.33982 | 21.55865 | 1.692109 | 6.174722 | 1.178359 | 0.4509028 | 36.97903 | 17.62286 | 1.038411 | 2.400128 | 9.587343 | 2.021589 | 1323.223 | 0.5581339 | 602.8646 | 97.57989 | 29.22179 | 13.85701 | 0.2774464 | 0 | 327 | 0 | 0 | -21743 | 0 | 0 | 0
27 | 125 | 1514 | 11.1 | 10.4 | 13.6 | 13.2 | 666 | 670 | 0.0036 | 0.514 | 0.62 | 62.45454 | 22.05516 | 1.766675 | 6.221389 | 1.040608 | 0.5180816 | 35.88476 | 18.16032 | 1.037005 | 2.397051 | 9.800104 | 2.016033 | 1324.239 | 0.5737241 | 627.7865 | 97.66704 | 29.68901 | 13.78628 | 0.2803882 | 0 | 327 | 0 | 0 | -21210 | 0 | 0 | 0
28 | 125 | 1511 | 11 | 10.4 | 13.6 | 13.2 | 666 | 670 | 0.00563 | 0.512 | 0.621 | 62.48585 | 22.22335 | 1.736458 | 6.268056 | 1.133056 | 0.5777084 | 35.17523 | 17.97674 | 1.005451 | 2.393974 | 10.5157 | 1.809531 | 1323.76 | 0.5897369 | 604.6302 | 97.75247 | 29.80445 | 13.71555 | 0.2833299 | 0 | 327 | 0 | 0 | -21112 | 0 | 0 | 0
29 | 125 | 1508 | 11 | 10.2 | 13.6 | 13.1 | 666 | 670 | 0.00255 | 0.514 | 0.621 | 63.02505 | 22.11377 | 1.654731 | 6.314722 | 1.048741 | 0.5492448 | 34.63283 | 17.58384 | 1.000009 | 2.390898 | 11.55776 | 1.875087 | 1326.076 | 0.5953248 | 637.6745 | 97.75578 | 28.60825 | 13.64482 | 0.2862717 | 0 | 327 | 0 | 0 | -21248 | 0 | 0 | 0
30 | 125 | 1508 | 11 | 10.3 | 13.6 | 13.2 | 666 | 670 | 0.00403 | 0.519 | 0.627 | 62.61146 | 21.46514 | 1.655399 | 6.361389 | 1.059774 | 0.5416146 | 35.10123 | 17.6962 | 0.990816 | 2.387821 | 11.78157 | 1.829688 | 1334.645 | 0.5778831 | 642.8333 | 97.78796 | 28.79753 | 13.57409 | 0.2892135 | 0 | 327 | 0 | 0 | -21304 | 0 | 0 | 0
31 | 125 | 1511 | 10.9 | 10.3 | 13.6 | 13.1 | 667 | 670 | 0.00364 | 0.517 | 0.621 | 62.65242 | 21.24427 | 1.650009 | 6.408056 | 1.152847 | 0.5338108 | 34.30061 | 17.76031 | 0.9708333 | 2.384744 | 12.62182 | 1.769089 | 1329.91 | 0.5843479 | 612.6823 | 97.77201 | 29.78867 | 13.50335 | 0.2921553 | 0 | 327 | 0 | 0 | -21516 | 0 | 0 | 0
32 | 125 | 1513 | 10.9 | 10.4 | 13.6 | 13.3 | 667 | 670 | 0.00464 | 0.522 | 0.631 | 62.90813 | 22.01256 | 1.663776 | 6.454722 | 1.0973 | 0.5224219 | 33.3557 | 17.91412 | 0.9416493 | 2.381667 | 12.88178 | 1.817726 | 1323.888 | 0.6081189 | 653.901 | 97.59971 | 29.10751 | 13.43262 | 0.295097 | 0 | 327 | 0 | 0 | -21247 | 0 | 0 | 0
33 | 125 | 1515 | 10.9 | 10.4 | 13.6 | 13.3 | 667 | 670 | 0.00336 | 0.522 | 0.63 | 62.91149 | 22.35601 | 1.565174 | 6.103414 | 1.041484 | 0.5221962 | 33.73855 | 17.59819 | 0.9200347 | 2.517763 | 13.28271 | 1.816797 | 1332.088 | 0.6044819 | 603.59375 | 97.28431 | 28.22113 | 13.36189 | 0.2980388 | 321 | 327 | 325 | 5.67 | -20597 | 4905 | 51.4 | 32.9
34 | 125 | 1516 | 11.1 | 10.4 | 13.9 | 13.3 | 667 | 670 | 0.00624 | 0.516 | 0.619 | 62.68727 | 23.39604 | 1.462361 | 5.477031 | 1.057778 | 0.5874913 | 33.37667 | 17.20698 | 0.915408 | 2.721068 | 13.12154 | 1.846155 | 1325.390625 | 0.6209959 | 557.546875 | 97.27702 | 27.06569 | 20.16044 | 0.2985269 | 321 | 327 | 325 | 5.54 | -21486 | 4915 | 50.8 | 33
35 | 125 | 1519 | 10.8 | 10.2 | 13.5 | 13.1 | 666 | 670 | 0.00388 | 0.52 | 0.622 | 62.37755 | 23.9162 | 1.499939 | 5.324636 | 1.020061 | 0.5878038 | 32.80949 | 17.74193 | 0.9191927 | 2.797474 | 12.30253 | 1.866762 | 1323.783 | 0.6284876 | 580.171875 | 97.38781 | 27.65075 | 40.6 | 0.3100781 | 322 | 327 | 326 | 5.5 | -21242 | 4896 | 51.4 | 32.9
36 | 125 | 1523 | 10.8 | 10.5 | 13.6 | 13.4 | 667 | 670 | 0.00338 | 0.525 | 0.629 | 63.41638 | 23.45976 | 1.628576 | 5.519271 | 1.02 | 0.5546528 | 33.27302 | 18.25312 | 0.9575347 | 2.733516 | 11.57624 | 1.932891 | 1322.302 | 0.613186 | 652.7292 | 97.70587 | 29.217 | 22.08203 | 0.321875 | 322 | 327 | 326 | 5.46 | -21365 | 4882 | 51.1 | 32.9
37 | 125 | 1520 | 10.7 | 10.7 | 13.5 | 13.5 | 666 | 670 | 0.00291 | 0.528 | 0.634 | 62.96279 | 24.52852 | 1.715469 | 5.802127 | 0.9740799 | 0.5553993 | 33.04064 | 17.92184 | 0.9440278 | 2.620182 | 10.73577 | 2.047205 | 1322.7 | 0.6468474 | 643.828125 | 97.70143 | 29.98156 | 17.50664 | 0.458125 | 322 | 327 | 326 | 5.47 | -21048 | 4869 | 51.2 | 32.9
38 | 125 | 1518 | 10.9 | 10.7 | 13.6 | 13.5 | 666 | 670 | 0.00191 | 0.527 | 0.634 | 62.62021 | 24.84125 | 1.667674 | 6.92487 | 0.9292708 | 0.5362326 | 32.62844 | 17.54932 | 0.9130469 | 2.523568 | 10.65511 | 2.163611 | 1324.596 | 0.6830837 | 652.487 | 97.71914 | 28.28437 | 21.30625 | 0.4428125 | 322 | 327 | 326 | 5.53 | -21585 | 4878 | 51 | 32.7
39 | 125 | 1518 | 10.6 | 10.7 | 13.4 | 13.4 | 666 | 670 | 0.00376 | 0.53 | 0.641 | 62.59162 | 23.38955 | 1.709132 | 6.973663 | 0.9170226 | 0.4832899 | 33.13515 | 18.75319 | 0.9675087 | 2.419366 | 10.63825 | 2.14783 | 1329.073 | 0.633282 | 626.2292 | 97.92607 | 29.04799 | 23.85195 | 0.4065179 | 321 | 327 | 326 | 5.63 | -20508 | 4884 | 51.7 | 32.7
40 | 125 | 1517 | 10.8 | 10.5 | 13.5 | 13.3 | 667 | 670 | 0.00569 | 0.526 | 0.63 | 62.92096 | 22.82177 | 1.733759 | 5.748767 | 0.8762674 | 0.4354774 | 34.08399 | 19.29015 | 1.013724 | 2.397839 | 10.45569 | 2.133021 | 1332.135 | 0.5813069 | 616.4323 | 97.71156 | 31.93781 | 20.27266 | 0.2492634 | 322 | 327 | 326 | 5.57 | -21070 | 4892 | 51.8 | 32.6
41 | 125 | 1516 | 11 | 10.2 | 13.7 | 13.1 | 666 | 670 | 0.00452 | 0.525 | 0.626 | 63.11839 | 22.3214 | 1.71783 | 5.523594 | 0.9013542 | 0.4621528 | 35.10352 | 18.86114 | 1.039158 | 2.346285 | 10.48215 | 2.155365 | 1334.696 | 0.5622578 | 644.9427 | 97.50055 | 31.47194 | 22.67344 | 0.1842188 | 322 | 327 | 326 | 5.6 | -21068 | 4850 | 51.7 | 32.6
42 | 125 | 1517 | 11.1 | 10.5 | 13.8 | 13.3 | 666 | 670 | 0.00342 | 0.528 | 0.632 | 62.86711 | 22.54062 | 1.707613 | 5.435512 | 0.9085938 | 0.4815712 | 35.59559 | 18.30372 | 1.027023 | 2.284106 | 10.33167 | 2.145417 | 1325.576 | 0.5657381 | 609.2552 | 97.70563 | 32.26024 | 28.02344 | 0.1858594 | 322 | 327 | 326 | 5.57 | -21601 | 4865 | 52.1 | 32.3
43 | 125 | 1521 | 10.8 | 10.4 | 13.5 | 13.2 | 666 | 670 | 0.00372 | 0.524 | 0.628 | 62.56383 | 22.75266 | 1.712396 | 5.713351 | 0.8417101 | 0.4462587 | 35.92206 | 18.08436 | 1.009227 | 2.294375 | 9.968003 | 2.140009 | 1318.931 | 0.5719532 | 596.453125 | 97.93305 | 33.25996 | 14.61562 | 0.2098437 | 322 | 327 | 326 | 5.44 | -21686 | 4858 | 52 | 32.3
44 | 125 | 1519 | 11 | 9.94 | 13.7 | 12.8 | 666 | 670 | 0.00236 | 0.531 | 0.639 | 62.76508 | 22.6422 | 1.67546 | 5.532517 | 0.8705469 | 0.4483941 | 36.55352 | 18.2505 | 1.029167 | 2.273446 | 9.478828 | 2.066528 | 1318.621 | 0.5582542 | 649.1615 | 97.65487 | 31.76004 | 33.06875 | 0.2173437 | 322 | 327 | 326 | 5.51 | -22249 | 4842 | 51.3 | 32.4
45 | 125 | 1518 | 10.7 | 10.3 | 13.5 | 13.2 | 666 | 670 | 0.00345 | 0.535 | 0.64 | 62.83966 | 22.72364 | 1.702153 | 5.314149 | 0.9161285 | 0.4975173 | 37.25984 | 18.42234 | 1.035391 | 2.095894 | 8.774575 | 1.961771 | 1320.676 | 0.5492757 | 612.5286 | 97.46031 | 29.43238 | 44.21641 | 0.2204687 | 322 | 327 | 326 | 5.64 | -21481 | 4835 | 51.3 | 32.2
46 | 125 | 1514 | 10.7 | 10.1 | 13.4 | 13 | 666 | 670 | 0.0048 | 0.53 | 0.637 | 62.99172 | 23.06005 | 1.712387 | 5.931528 | 0.8678819 | 0.4978038 | 36.85733 | 18.09975 | 1.025417 | 2.171658 | 8.69369 | 2.031875 | 1324.534 | 0.5728515 | 626.9792 | 97.39112 | 28.18752 | 41.84219 | 0.2564844 | 322 | 327 | 326 | 5.62 | -21473 | 4837 | 51.6 | 32.1
47 | 125 | 1513 | 11.2 | 10.1 | 13.7 | 13 | 666 | 670 | 0.00323 | 0.526 | 0.634 | 62.91063 | 23.35869 | 1.657092 | 6.418446 | 0.8300607 | 0.4371007 | 35.66977 | 18.09757 | 1.042969 | 2.294609 | 9.127492 | 2.181155 | 1322.164 | 0.5966284 | 616.5755 | 97.36983 | 27.20277 | 35.12031 | 0.2678125 | 322 | 327 | 326 | 5.57 | -21461 | 4837 | 51.4 | 32.2
48 | 125 | 1512 | 11.4 | 10.5 | 14 | 13.3 | 666 | 670 | 0.00309 | 0.525 | 0.634 | 62.68167 | 24.19059 | 1.611675 | 5.999696 | 0.8805121 | 0.4330035 | 34.97154 | 17.69694 | 1.01026 | 2.285208 | 9.380573 | 2.078385 | 1325.514 | 0.6169199 | 599.987 | 96.89344 | 26.52998 | 27.54531 | 0.3069531 | 322 | 327 | 326 | 5.64 | -21223 | 4843 | 51.8 | 32.1
49 | 125 | 1509 | 11.2 | 10.5 | 13.9 | 13.4 | 666 | 670 | 0.00455 | 0.527 | 0.631 | 62.83635 | 24.92161 | 1.622179 | 5.759792 | 1.004193 | 0.4875087 | 34.48583 | 17.22032 | 0.9676649 | 2.391224 | 9.537552 | 1.914062 | 1328.316 | 0.6415956 | 578.4479 | 96.14083 | 25.8862 | 20.69844 | 0.3425781 | 322 | 327 | 326 | 5.6 | -21439 | 4835 | 51.2 | 32.4
50 | 125 | 1505 | 11.3 | 10.3 | 13.9 | 13.3 | 666 | 670 | 0.00368 | 0.524 | 0.636 | 62.72271 | 24.6433 | 1.682899 | 5.571519 | 1.070694 | 0.538316 | 34.52608 | 17.78547 | 1.013724 | 2.380226 | 9.31638 | 2.008038 | 1323.089 | 0.6283462 | 601.474 | 96.28573 | 26.71081 | 17.425 | 0.3294531 | 322 | 327 | 326 | 5.55 | -21533 | 4817 | 51.8 | 32.1
51 | 125 | 1502 | 11.3 | 10.4 | 13.9 | 13.2 | 666 | 670 | 0.00196 | 0.516 | 0.623 | 62.04049 | 24.61399 | 1.719141 | 5.291667 | 1.027873 | 0.5691493 | 35.24202 | 17.90542 | 1.002422 | 2.250417 | 8.948811 | 2.136589 | 1320.165 | 0.6135163 | 540.4167 | 97.04113 | 27.08243 | 15.08594 | 0.3246094 | 322 | 327 | 326 | 5.58 | -21433 | 4822 | 51.7 | 32
52 | 125 | 1501 | 11.3 | 10.7 | 13.9 | 13.5 | 666 | 670 | 0.00142 | 0.517 | 0.624 | 62.11404 | 24.88799 | 1.697839 | 5.668325 | 0.9441406 | 0.5478385 | 34.59256 | 17.57297 | 0.9746441 | 2.336241 | 9.394801 | 2.069722 | 1313.411 | 0.6350398 | 582.1875 | 97.93032 | 26.70722 | 23.76797 | 0.3405469 | 322 | 327 | 326 | 5.45 | -21313 | 4848 | 51.7 | 32
53 | 125 | 1502 | 11.3 | 10.5 | 14 | 13.3 | 666 | 670 | 0.00263 | 0.52 | 0.622 | 61.93148 | 24.07558 | 1.632509 | 6.30737 | 0.9038628 | 0.4871007 | 34.06219 | 17.36233 | 0.9983594 | 2.574809 | 10.35383 | 1.917248 | 1319.489 | 0.637249 | 521.5182 | 98.22774 | 27.07833 | 21.95156 | 0.3297656 | 322 | 327 | 326 | 5.47 | -21200 | 4853 | 51.5 | 32.1
54 | 125 | 1502 | 11.4 | 10.3 | 14 | 13.2 | 666 | 670 | 0.00269 | 0.524 | 0.628 | 62.56495 | 24.48101 | 1.632196 | 6.375885 | 0.929158 | 0.4738195 | 32.19233 | 17.828 | 1.042925 | 2.745512 | 11.36348 | 1.848715 | 1331.141 | 0.6637271 | 556.8411 | 97.76558 | 27.11582 | 23.55625 | 0.2609375 | 322 | 327 | 326 | 5.48 | -21467 | 4853 | 49.8 | 32.7
55 | 125 | 1497 | 11.2 | 10.3 | 13.9 | 13.1 | 666 | 670 | 0.000966 | 0.521 | 0.628 | 62.41802 | 25.13183 | 1.637795 | 5.897239 | 1.041007 | 0.5313021 | 31.23329 | 17.78094 | 1.024036 | 2.70908 | 11.82531 | 1.841406 | 1323.493 | 0.6842599 | 583.2005 | 97.53616 | 26.8352 | 17.62578 | 0.2529688 | 322 | 327 | 326 | 5.52 | -21470 | 4853 | 52.3 | 31.8
56 | 125 | 1496 | 11.3 | 10.4 | 14 | 13.2 | 666 | 670 | 0.00227 | 0.519 | 0.625 | 62.22719 | 23.7553 | 1.581693 | 5.293967 | 1.100113 | 0.5156337 | 34.18975 | 17.2814 | 0.9792709 | 2.607552 | 11.39129 | 1.825634 | 1317.01 | 0.6148037 | 519.4818 | 97.53122 | 26.07398 | 33.14375 | 0.2014844 | 322 | 327 | 326 | 5.57 | -21391 | 4841 | 52.1 | 31.9
57 | 125 | 1500 | 11.3 | 10.5 | 14 | 13.3 | 666 | 670 | 0.00519 | 0.517 | 0.623 | 62.89065 | 23.0034 | 1.592179 | 5.329141 | 1.053073 | 0.4722656 | 34.61378 | 17.30776 | 0.9991667 | 2.714427 | 11.62899 | 1.79145 | 1314.245 | 0.5942865 | 538.421875 | 97.59607 | 25.06317 | 53.78047 | 0.2100781 | 322 | 327 | 326 | 5.64 | -21311 | 4844 | 51.3 | 32.2
58 | 125 | 1500 | 11 | 10.4 | 13.7 | 13.2 | 666 | 670 | 0.00145 | 0.518 | 0.626 | 62.45766 | 22.544 | 1.666675 | 5.385903 | 1.102917 | 0.5374913 | 34.44923 | 17.60528 | 1.009983 | 2.674071 | 11.74323 | 1.780226 | 1317.434 | 0.5886609 | 525.4765625 | 96.81179 | 25.62509 | 40.76641 | 0.1828125 | 322 | 327 | 326 | 5.56 | -21685 | 4840 | 52 | 32
59 | 125 | 1499 | 11 | 10.4 | 13.7 | 13.2 | 666 | 670 | 0.00244 | 0.514 | 0.617 | 62.44263 | 22.30075 | 1.68697 | 5.495017 | 1.125365 | 0.583724 | 34.79944 | 17.54016 | 1.01 | 2.638455 | 11.64396 | 1.769809 | 1325.90625 | 0.5846684 | 500.0651 | 96.61139 | 26.44678 | 23.94375 | 0.1878125 | 322 | 327 | 326 | 5.51 | -21229 | 4842 | 52.1 | 31.8
60 | 125 | 1500 | 11 | 10.4 | 13.7 | 13.3 | 666 | 670 | 0.00391 | 0.518 | 0.62 | 62.60857 | 22.9657 | 1.641675 | 5.486424 | 1.092457 | 0.5540538 | 34.76786 | 17.10648 | 1.005408 | 2.655373 | 11.49007 | 1.858255 | 1325.621 | 0.6002356 | 566.8255 | 97.60602 | 26.37045 | 18.2625 | 0.209375 | 322 | 327 | 326 | 5.47 | -21594 | 4838 | 52.2 | 31.8
61 | 125 | 1506 | 11.2 | 10.6 | 13.9 | 13.5 | 667 | 670 | 0.00216 | 0.517 | 0.619 | 62.6168 | 23.8535 | 1.620035 | 5.459835 | 1.0325 | 0.5184549 | 34.02289 | 17.2298 | 1.000009 | 2.659193 | 11.29491 | 1.870781 | 1327.217 | 0.6216774 | 609.0182 | 96.94333 | 26.79691 | 24.87344 | 0.1808594 | 322 | 327 | 326 | 5.35 | -21083 | 4831 | 52.1 | 31.8
62 | 125 | 1505 | 11.9 | 10.6 | 14.5 | 13.4 | 666 | 670 | 0.00257 | 0.519 | 0.621 | 62.62185 | 24.54728 | 1.661328 | 5.488559 | 1.027604 | 0.5078212 | 33.0398 | 17.36317 | 1.009184 | 2.702127 | 11.24489 | 1.832465 | 1330.535 | 0.6463957 | 545.4974 | 97.04696 | 29.03275 | 25.43594 | 0.1746094 | 322 | 327 | 326 | 5.38 | -21000 | 4838 | 51.9 | 31.9
63 | 125 | 1505 | 11.5 | 10.5 | 14.1 | 13.3 | 666 | 670 | 0.00204 | 0.521 | 0.625 | 62.70727 | 24.45057 | 1.68237 | 5.44467 | 1.092092 | 0.4792448 | 32.89702 | 17.45546 | 1.019983 | 2.762899 | 11.28572 | 1.81842 | 1332.296875 | 0.6452669 | 550.5339 | 97.90121 | 28.33208 | 35.27187 | 0.1964062 | 322 | 327 | 326 | 5.45 | -20886 | 4840 | 52.3 | 31.8
64 | 125 | 1503 | 11.9 | 10.3 | 14.5 | 13.2 | 666 | 670 | 0.001 | 0.523 | 0.629 | 62.92727 | 24.32859 | 1.659236 | 5.495911 | 1.116163 | 0.4807986 | 33.05473 | 17.3342 | 1.02 | 2.868021 | 11.31337 | 1.839965 | 1337.292 | 0.6434816 | 616.4245 | 98.0904 | 26.98596 | 49.84766 | 0.2642969 | 322 | 327 | 326 | 5.46 | -21756 | 4844 | 53 | 31.6
65 | 125 | 1504 | 11.8 | 10.6 | 14.4 | 13.3 | 666 | 670 | 0.00115 | 0.519 | 0.627 | 63.02398 | 23.56014 | 1.679167 | 5.774922 | 1.049514 | 0.4746094 | 33.1209 | 17.43162 | 1.029184 | 2.946076 | 11.47111 | 1.890512 | 1336.322 | 0.6308118 | 614.078125 | 98.13563 | 27.01375 | 48.24375 | 0.3597656 | 322 | 327 | 326 | 5.52 | -21297 | 4858 | 52.8 | 31.7
66 | 125 | 1503 | 11.9 | 10.5 | 14.5 | 13.2 | 666 | 670 | 0.00222 | 0.519 | 0.624 | 62.81706 | 22.6866 | 1.634879 | 6.126823 | 0.9763194 | 0.4662153 | 33.32024 | 17.26991 | 1.053759 | 2.948394 | 11.95939 | 1.991233 | 1337.977 | 0.6175139 | 574.651 | 97.4482 | 26.14831 | 38.23906 | 0.196875 | 322 | 327 | 326 | 5.54 | -21121 | 4861 | 52.8 | 31.7
67 | 125 | 1504 | 12 | 10.3 | 14.6 | 13.1 | 667 | 670 | 0.00209 | 0.523 | 0.628 | 62.77091 | 22.85551 | 1.593064 | 6.105851 | 0.960026 | 0.440842 | 33.53467 | 16.95789 | 1.056198 | 3.020477 | 12.11835 | 2.016962 | 1342.234 | 0.6199042 | 540.5365 | 97.40576 | 26.54897 | 32.85156 | 0.1741406 | 322 | 327 | 326 | 5.41 | -20474 | 4835 | 52.9 | 31.6
68 | 125 | 1506 | 11.9 | 10.4 | 14.5 | 13.1 | 667 | 670 | 0.0012 | 0.522 | 0.627 | 62.59167 | 22.8099 | 1.619957 | 6.015339 | 0.8635677 | 0.3932813 | 32.72519 | 17.1379 | 1.030842 | 3.102865 | 12.90123 | 2.159948 | 1339.464 | 0.6229041 | 519.125 | 98.32013 | 28.48066 | 36.13984 | 0.1579688 | 322 | 327 | 326 | 5.44 | -21360 | 4837 | 52.4 | 31.7
69 | 125 | 1503 | 12 | 10.4 | 14.5 | 13.2 | 667 | 670 | 0.00231 | 0.519 | 0.627 | 63.23169 | 22.79859 | 1.638368 | 6.029384 | 0.8328385 | 0.3959896 | 32.80376 | 17.11964 | 1.024609 | 3.111589 | 12.92788 | 2.079566 | 1335.866 | 0.6221082 | 599.3073 | 97.90053 | 27.91083 | 30.16328 | 0.1739844 | 322 | 327 | 326 | 5.53 | -21045 | 4836 | 52.6 | 31.8
70 | 125 | 1504 | 12 | 10.5 | 14.6 | 13.2 | 666 | 670 | 0.00313 | 0.518 | 0.623 | 62.4088 | 23.33649 | 1.669149 | 6.236432 | 0.9160677 | 0.4315451 | 33.32782 | 17.12797 | 1.034583 | 2.993602 | 11.55005 | 1.79645 | 1325.038 | 0.6329277 | 532.25 | 97.62362 | 26.98887 | 21.01797 | 0.1653125 | 322 | 327 | 326 | 5.42 | -20106 | 4829 | 52.3 | 31.8
71 | 125 | 1504 | 12 | 10.3 | 14.6 | 13.1 | 666 | 670 | 0.00389 | 0.515 | 0.619 | 62.58401 | 24.00788 | 1.698351 | 6.269384 | 0.8724739 | 0.4192188 | 32.94759 | 17.3724 | 1.030807 | 2.916918 | 11.22672 | 1.799401 | 1316.634 | 0.6478441 | 560.9896 | 98.12975 | 27.29188 | 24.33359 | 0.1844531 | 322 | 327 | 326 | 5.37 | -20341 | 4814 | 51.3 | 32
72 | 125 | 1503 | 12.2 | 9.94 | 14.7 | 12.7 | 666 | 670 | 0.00257 | 0.519 | 0.619 | 62.85385 | 23.67063 | 1.715373 | 6.12421 | 0.830868 | 0.5034549 | 33.57993 | 17.36423 | 1.001649 | 2.936971 | 11.06767 | 1.781424 | 1319.135 | 0.6322847 | 591.4193 | 97.85792 | 27.61227 | 25.475 | 0.2059375 | 322 | 327 | 326 | 5.38 | -20429 | 4792 | 51.5 | 32.1
73 | 125 | 1502 | 12.4 | 10 | 14.9 | 12.8 | 667 | 670 | 0.00108 | 0.514 | 0.62 | 62.75878 | 23.57766 | 1.719193 | 6.229444 | 0.7924653 | 0.543941 | 33.52037 | 16.81314 | 0.9616667 | 2.896267 | 11.39621 | 1.80237 | 1327.666 | 0.6406587 | 573.0573 | 97.5185 | 27.34707 | 38.61836 | 0.2007031 | 322 | 327 | 326 | 5.3 | -20204 | 4750 | 51.6 | 32.1
74 | 125 | 1501 | 12.5 | 10.2 | 15.1 | 13 | 667 | 670 | 0.00141 | 0.519 | 0.623 | 62.45609 | 24.69876 | 1.684063 | 6.65125 | 0.7049479 | 0.4671267 | 32.98445 | 15.75977 | 0.9400347 | 3.063707 | 11.98825 | 1.829748 | 1328.779 | 0.6884706 | 588.6875 | 97.9493 | 27.91715 | 39.49375 | 0.2 | 322 | 327 | 326 | 5.37 | -20829 | 4792 | 51.5 | 32.2
75 | 125 | 1501 | 12.6 | 10.5 | 15.2 | 13.2 | 667 | 670 | 0.00137 | 0.518 | 0.616 | 62.55479 | 24.05596 | 1.630087 | 6.917821 | 0.6998003 | 0.4675955 | 33.38212 | 15.71719 | 0.9583681 | 3.095972 | 12.38112 | 1.826415 | 1330.516 | 0.6746472 | 501.013 | 97.97755 | 28.58299 | 37.6668 | 0.1980469 | 322 | 327 | 326 | 5.43 | -20874 | 4786 | 51.4 | 32.2
76 | 125 | 1503 | 12.7 | 10.4 | 15.3 | 13.1 | 667 | 670 | 0.00143 | 0.518 | 0.62 | 62.49612 | 22.80163 | 1.671328 | 6.33296 | 0.7928472 | 0.4953559 | 33.48767 | 16.66764 | 0.9937413 | 2.894123 | 12.84765 | 1.712587 | 1334.234375 | 0.6274628 | 566.9818 | 97.67932 | 27.32052 | 32.45938 | 0.1946094 | 322 | 327 | 326 | 5.36 | -21060 | 4789 | 51.6 | 32.2
77 | 125 | 1504 | 12.7 | 10.4 | 15.3 | 13.1 | 667 | 670 | 0.000987 | 0.521 | 0.62 | 62.65664 | 22.70694 | 1.719922 | 6.326389 | 0.7740365 | 0.4670486 | 33.04733 | 17.29395 | 1.019158 | 2.92375 | 12.60363 | 1.941797 | 1323.658 | 0.6229375 | 539.8854 | 96.62019 | 26.90781 | 38.08281 | 0.2046875 | 322 | 327 | 326 | 5.27 | -20385 | 4784 | 51.6 | 32.1
78 | 125 | 1505 | 12.8 | 10.4 | 15.4 | 13.2 | 667 | 670 | 0.00174 | 0.519 | 0.622 | 62.58401 | 22.77748 | 1.706224 | 6.371945 | 0.6971268 | 0.4354514 | 32.92699 | 17.57077 | 1.029983 | 2.944566 | 12.17111 | 2.056641 | 1317.31 | 0.6207962 | 580.2057 | 96.217 | 27.82227 | 50.95156 | 0.1914062 | 322 | 327 | 326 | 5.3 | -20407 | 4781 | 51.6 | 32.2
79 | 125 | 1506 | 12.7 | 10.4 | 15.3 | 13.2 | 667 | 670 | 0.00156 | 0.521 | 0.623 | 62.22667 | 23.30129 | 1.703802 | 6.136788 | 0.7526997 | 0.4942969 | 32.93779 | 17.39728 | 1.00704 | 2.885703 | 11.54347 | 1.844141 | 1317.7 | 0.6308443 | 534.9921875 | 97.02745 | 27.46529 | 35.72109 | 0.1880469 | 322 | 327 | 326 | 5.24 | -20950 | 4789 | 51 | 32.3
80 | 125 | 1504 | 12.6 | 10.3 | 15.2 | 13.1 | 667 | 670 | 0.000676 | 0.518 | 0.62 | 62.22758 | 23.58977 | 1.729158 | 6.022587 | 0.8498438 | 0.5836545 | 32.85873 | 17.50321 | 0.9800434 | 2.846858 | 10.95714 | 1.882934 | 1323.27 | 0.6383667 | 563.2448 | 97.64678 | 28.00352 | 50.92578 | 0.17875 | 322 | 327 | 326 | 5.24 | -20501 | 4785 | 50.8 | 32.4
81 | 125 | 1505 | 12.5 | 10.4 | 15.1 | 13.1 | 667 | 670 | 0.0012 | 0.513 | 0.612 | 62.4781 | 24.4261 | 1.68947 | 6.159957 | 0.8178559 | 0.5586458 | 32.54833 | 16.79186 | 0.9524479 | 2.958811 | 11.08697 | 1.974245 | 1332.984375 | 0.6691244 | 527.388 | 97.45716 | 29.61684 | 52.81641 | 0.1726563 | 322 | 327 | 326 | 5.24 | -20354 | 4781 | 50.8 | 32.4
82 | 125 | 1504 | 12.4 | 10.5 | 15.1 | 13.2 | 667 | 670 | 0.00122 | 0.52 | 0.62 | 63.43422 | 24.646 | 1.63928 | 6.359679 | 0.8994531 | 0.5238542 | 32.62623 | 16.54769 | 0.9797483 | 3.026094 | 11.40207 | 1.958038 | 1333.918 | 0.6792777 | 592.474 | 96.95162 | 28.00936 | 43.69297 | 0.1792969 | 322 | 327 | 326 | 5.29 | -20734 | 4797 | 51.2 | 32.5
83 | 125 | 1507 | 12.3 | 10.5 | 15 | 13.3 | 667 | 670 | 0.00128 | 0.523 | 0.623 | 63.62143 | 22.92402 | 1.659167 | 6.479392 | 0.952526 | 0.5307899 | 33.05172 | 17.35292 | 1.040703 | 3.069722 | 11.88199 | 1.827214 | 1337.294 | 0.6326306 | 620.7161 | 96.86655 | 25.83199 | 42.52969 | 0.1858594 | 322 | 328 | 326 | 5.36 | -21067 | 4964 | 52.1 | 32.1
84 | 125 | 1511 | 12.6 | 10.6 | 15.3 | 13.3 | 666 | 670 | 0.00101 | 0.521 | 0.623 | 63.09044 | 22.88181 | 1.706719 | 6.390173 | 0.882309 | 0.5016493 | 32.58381 | 17.345 | 1.030017 | 3.103151 | 12.15757 | 1.823003 | 1337.7 | 0.6350747 | 618.3671875 | 97.04648 | 24.83463 | 39.79687 | 0.2000781 | 322 | 327 | 326 | 5.37 | -21111 | 4957 | 51.8 | 32
85 | 125 | 1511 | 11.6 | 10.3 | 14.3 | 13 | 667 | 671 | 0.00184 | 0.52 | 0.621 | 62.81276 | 24.50943 | 1.726971 | 5.900017 | 0.8740191 | 0.5489149 | 32.1994 | 16.35933 | 0.9473437 | 3.018741 | 11.81598 | 1.882101 | 1331.79 | 0.6778834 | 595.765625 | 97.18959 | 25.52716 | 63.32578 | 0.1767188 | 322 | 327 | 326 | 5.27 | -20699 | 4982 | 51.8 | 32.1
86 | 122 | 1508 | 10.5 | 9.87 | 13 | 12.5 | 671 | 687 | 0.00315 | 0.489 | 0.578 | 62.71492 | 25.41561 | 1.686267 | 5.874609 | 0.8063108 | 0.5747656 | 32.37501 | 15.50821 | 0.8960764 | 3.015998 | 11.76775 | 1.894683 | 1331.45 | 0.7043472 | 555.84375 | 96.92603 | 26.70629 | 43.82969 | 0.1846875 | 322 | 327 | 326 | 5.08 | -16637 | 4894 | 51.1 | 32.3
87 | 117.6 | 1494 | 6.43 | 6.14 | 7.93 | 7.9 | 682 | 670 | 0.00565 | 0.328 | 0.446 | 62.81167 | 24.36875 | 1.65625 | 6.076085 | 0.77625 | 0.455 | 32.43021 | 16.52021 | 0.9958333 | 3.189305 | 12.26187 | 1.839792 | 1338.9375 | 0.6673641 | 548.3671875 | 96.78583 | 26.87792 | 39.28594 | 0.1753125 | 319 | 324 | 323 | 5.51 | -8719 | 4421 | 51.4 | 32.3
88 | 117.6 | 1509 | 8.36 | 8.08 | 10.4 | 10.3 | 667 | 670 | 0.00894 | 0.467 | 0.591 | 62.73385 | 23.55753 | 1.676762 | 5.889114 | 0.764618 | 0.4268403 | 32.93752 | 17.08289 | 1.017769 | 3.233342 | 12.20354 | 1.846784 | 1337.024 | 0.6331508 | 511.4036 | 96.81574 | 27.07088 | 58.33516 | 0.1827344 | 321 | 326 | 325 | 5.37 | -18376 | 4459 | 51.9 | 31.9
89 | 93 | 1505 | 12.5 | 11.6 | 14.9 | 14.2 | 668 | 670 | 0.021 | 0.625 | 0.753 | 62.98094 | 23.35771 | 1.733707 | 5.843663 | 0.7562153 | 0.4607465 | 33.60931 | 17.1413 | 0.9938368 | 2.913542 | 11.70122 | 1.908299 | 1328.634 | 0.6213621 | 538.3698 | 97.10512 | 27.71789 | 45.96016 | 0.1601562 | 322 | 328 | 327 | 5.62 | -20202 | 4623 | 50.1 | 32.2
90 | 108 | 1507 | 13.1 | 11.9 | 15.6 | 14.7 | 667 | 670 | 0.0275 | 0.648 | 0.777 | 62.17682 | 24.0522 | 1.708646 | 5.925269 | 0.7492101 | 0.4592014 | 33.65714 | 17.09349 | 1.005382 | 2.766823 | 11.38114 | 1.916189 | 1327.921 | 0.6355693 | 504.5365 | 97.03335 | 28.18747 | 42.36328 | 0.1546094 | 323 | 328 | 327 | 5.75 | -20785 | 4634 | 50.4 | 32.2
91 | 124 | 1506 | 12.8 | 11.7 | 15.3 | 14.5 | 667 | 670 | 0.0344 | 0.649 | 0.781 | 62.32578 | 23.05443 | 1.609566 | 5.942969 | 0.7875347 | 0.5434549 | 35.02042 | 17.83889 | 1.064297 | 2.696137 | 10.41725 | 2.115851 | 1325.325 | 0.5922815 | 545.1042 | 96.38988 | 26.89443 | 33.58359 | 0.1685938 | 323 | 329 | 327 | 5.84 | -20978 | 4624 | 50.7 | 32.1
92 | 125 | 1509 | 12.4 | 11.3 | 14.9 | 14.1 | 667 | 670 | 0.0363 | 0.642 | 0.774 | 62.62716 | 22.78062 | 1.596016 | 6.057205 | 0.7969878 | 0.5563889 | 35.05197 | 17.93457 | 1.084774 | 2.636476 | 10.45901 | 2.144583 | 1319.17 | 0.5878757 | 555.1198 | 96.57003 | 25.79793 | 29.05547 | 0.17 | 323 | 328 | 327 | 5.74 | -20961 | 4620 | 50.1 | 32.2
93 | 125 | 1506 | 9.54 | 8.88 | 11.6 | 11.1 | 667 | 670 | 0.0317 | 0.487 | 0.619 | 63.11654 | 24.3697 | 1.659097 | 5.953194 | 0.7608594 | 0.4793229 | 33.42218 | 17.06837 | 1.020104 | 2.847257 | 11.48855 | 1.852873 | 1317.463 | 0.6449573 | 554.1224 | 97.1379 | 25.59957 | 33.00859 | 0.1719531 | 321 | 327 | 325 | 5.73 | -18550 | 4612 | 51 | 31.7
94 | 124 | 1504 | 9.38 | 8.81 | 11.4 | 11 | 667 | 670 | 0.0359 | 0.481 | 0.611 | 62.75031 | 24.10959 | 1.647023 | 5.898663 | 0.7683854 | 0.4762066 | 33.42065 | 17.10756 | 1.029184 | 2.829436 | 11.50277 | 1.957812 | 1321.214 | 0.6381212 | 531.5729 | 96.44619 | 25.14891 | 41.93672 | 0.1773438 | 321 | 327 | 325 | 5.73 | -18566 | 4613 | 51.5 | 31.5
95 | 108 | 1503 | 9.33 | 8.82 | 11.3 | 11 | 667 | 670 | 0.0364 | 0.472 | 0.599 | 62.92733 | 24.10484 | 1.661372 | 5.935963 | 0.7853733 | 0.4783941 | 33.19333 | 17.22856 | 1.035391 | 2.834384 | 11.46668 | 2.009531 | 1321.32 | 0.6406468 | 579.9583 | 96.64357 | 26.15825 | 28.42891 | 0.16875 | 321 | 327 | 325 | 5.64 | -18257 | 4622 | 51.5 | 31.5
96 | 108 | 1504 | 9.38 | 8.78 | 11.4 | 11 | 667 | 670 | 0.0362 | 0.476 | 0.598 | 62.22199 | 23.79809 | 1.719106 | 5.490746 | 0.7754166 | 0.4953733 | 33.41146 | 17.58963 | 1.039193 | 2.63895 | 11.28729 | 1.898576 | 1318.84375 | 0.6211156 | 532.1224 | 97.59947 | 27.00407 | 39.05078 | 0.1607031 | 321 | 327 | 325 | 5.58 | -17983 | 4624 | 51.7 | 31.6
97 | 108 | 1504 | 9.31 | 8.56 | 11.3 | 10.8 | 667 | 670 | 0.0357 | 0.465 | 0.59 | 62.05797 | 23.82995 | 1.684063 | 5.477587 | 0.7883767 | 0.4991927 | 33.71047 | 17.25837 | 1.017839 | 2.517969 | 11.00748 | 1.910781 | 1322.833 | 0.6211156 | 546.181 | 96.85429 | 26.44115 | 34.03125 | 0.16 | 321 | 327 | 325 | 5.51 | -18040 | 4644 | 51.6 | 31.6
98 | 108 | 1501 | 9.35 | 8.69 | 11.3 | 10.9 | 667 | 670 | 0.0364 | 0.468 | 0.589 | 61.97281 | 23.92184 | 1.602535 | 5.958603 | 0.7915972 | 0.5283507 | 33.78812 | 16.95968 | 1.003021 | 2.827691 | 11.10998 | 1.968898 | 1327.293 | 0.6211156 | 560.2669 | 96.87486 | 26.37148 | 32.67266 | 0.1658594 | 321 | 327 | 325 | 5.53 | -18317 | 4653 | 52.1 | 31.6
99 | 108 | 1507 | 9.3 | 8.78 | 11.3 | 10.9 | 667 | 670 | 0.0393 | 0.471 | 0.586 | 62.0581 | 23.30888 | 1.615972 | 6.27987 | 0.8986111 | 0.6372136 | 33.51062 | 17.30061 | 1.006997 | 2.947405 | 11.41852 | 1.962622 | 1332.751 | 0.6211156 | 514.7526 | 97.9241 | 26.70326 | 33.04062 | 0.2269531 | 321 | 327 | 325 | 5.5 | -18249 | 4631 | 52.1 | 31.6
100 | 108 | 1513 | 9.22 | 8.76 | 11.2 | 10.9 | 667 | 670 | 0.0384 | 0.477 | 0.59 | 62.55938 | 22.9573 | 1.633177 | 6.203151 | 0.8982205 | 0.6066667 | 33.56733 | 17.54702 | 1.007595 | 2.920252 | 11.43694 | 1.850981 | 1332.321 | 0.6211156 | 583.7396 | 98.23348 | 28.21238 | 40.24266 | 0.3349219 | 321 | 327 | 325 | 5.47 | -18095 | 4634 | 51.9 | 31.7
101 | 108 | 1516 | 9.21 | 8.78 | 11.2 | 11 | 667 | 670 | 0.0418 | 0.478 | 0.594 | 62.06365 | 23.16711 | 1.580885 | 6.020087 | 0.7248785 | 0.4318837 | 33.9008 | 17.2471 | 1.039948 | 2.808785 | 11.65665 | 1.986962 | 1322.956 | 0.6211156 | 537.5651 | 97.8481 | 28.88346 | 20.74969 | 0.2006667 | 321 | 327 | 325 | 5.43 | -17543 | 4625 | 51.8 | 31.7
102 | 108 | 1515 | 9.1 | 8.74 | 11.1 | 10.9 | 667 | 670 | 0.0455 | 0.476 | 0.594 | 62.34435 | 23.75931 | 1.574609 | 6.053151 | 0.6932552 | 0.3824826 | 33.58443 | 17.03515 | 1.035408 | 2.796814 | 11.72188 | 2.04033 | 1313.795 | 0.6211156 | 563.888 | 97.65085 | 28.83352 | 17.09844 | 0.1610513 | 321 | 327 | 325 | 5.46 | -17936 | 4629 | 51.8 | 31.8
103 | 108 | 1514 | 9.22 | 8.76 | 11.2 | 10.9 | 667 | 670 | 0.0454 | 0.477 | 0.596 | 61.9743 | 24.43079 | 1.612135 | 5.835573 | 0.6271094 | 0.4418924 | 32.71457 | 17.24562 | 1.034601 | 2.789418 | 11.82983 | 1.895634 | 1316.435 | 0.6211156 | 568.7005 | 98.18016 | 28.7661 | 18.13047 | 0.1819501 | 321 | 327 | 325 | 5.44 | -18331 | 4625 | 51.5 | 31.8
104 | 108 | 1513 | 9.37 | 8.77 | 11.4 | 10.9 | 667 | 670 | 0.042 | 0.487 | 0.6 | 62.30331 | 23.6954 | 1.617795 | 5.758906 | 0.5908594 | 0.5084983 | 33.08658 | 18.15266 | 1.081319 | 2.688767 | 11.61877 | 1.899193 | 1322.151 | 0.6211156 | 606.4792 | 98.2884 | 28.83046 | 31.77422 | 0.1840898 | 321 | 327 | 325 | 5.48 | -17882 | 4629 | 51.4 | 31.7
105 | 108 | 1514 | 9.23 | 8.7 | 11.2 | 10.8 | 667 | 670 | 0.0473 | 0.479 | 0.604 | 61.76711 | 23.68041 | 1.582357 | 5.860775 | 0.5960894 | 0.4899262 | 33.19773 | 18.94222 | 1.118442 | 2.630894 | 11.11554 | 1.914575 | 1320.921875 | 0.6211156 | 554.7318 | 97.92646 | 30.17294 | 26.23242 | 0.2131535 | 321 | 327 | 325 | 5.49 | -17887 | 4657 | 50.9 | 31.9
106 | 108 | 1511 | 9.29 | 8.7 | 11.3 | 10.8 | 667 | 670 | 0.0494 | 0.487 | 0.605 | 62.03435 | 23.92 | 1.587292 | 5.754444 | 0.6310416 | 0.5547916 | 33.06313 | 19.16813 | 1.093542 | 2.610833 | 10.56063 | 1.924583 | 1320.161 | 0.6211156 | 577.8333 | 97.66816 | 28.79069 | 38.53125 | 0.24375 | 321 | 327 | 325 | 5.53 | -18269 | 4810 | 51.1 | 31.9
107 | 108 | 1510 | 9.35 | 8.72 | 11.3 | 10.9 | 667 | 670 | 0.0467 | 0.486 | 0.598 | 61.59979 | 24.01305 | 1.617548 | 5.647778 | 0.6270095 | 0.5577995 | 33.16002 | 19.03265 | 1.080022 | 2.590833 | 10.37528 | 1.929991 | 1320.759 | 0.6211156 | 546.6979 | 98.35747 | 29.05607 | 42.26367 | 0.2620313 | 321 | 327 | 326 | 5.53 | -18697 | 4830 | 51.7 | 31.9
108 | 108 | 1510 | 9.2 | 8.58 | 11.2 | 10.7 | 667 | 670 | 0.0495 | 0.486 | 0.601 | 61.5626 | 24.63132 | 1.626988 | 5.608461 | 0.6230035 | 0.5062847 | 32.76272 | 18.49629 | 1.084592 | 2.561649 | 10.47305 | 1.971328 | 1324.454 | 0.6211156 | 532.388 | 98.59342 | 30.31373 | 18.16875 | 0.2421094 | 321 | 327 | 325 | 5.49 | -18263 | 4808 | 51.2 | 32
109 | 108 | 1507 | 9.15 | 8.55 | 11.1 | 10.7 | 667 | 670 | 0.0516 | 0.477 | 0.594 | 61.99112 | 26.17102 | 1.572491 | 5.864158 | 0.6775087 | 0.5038021 | 32.07491 | 17.66022 | 1.021111 | 2.645651 | 10.10863 | 2.024514 | 1321.326 | 0.6211156 | 551.9167 | 98.52273 | 28.12406 | 28.00234 | 0.2497656 | 321 | 327 | 325 | 5.51 | -18315 | 4816 | 51.2 | 32
110 | 108 | 1504 | 9.18 | 8.57 | 11.2 | 10.7 | 667 | 670 | 0.0511 | 0.479 | 0.593 | 61.24268 | 27.14662 | 1.480356 | 6.070677 | 0.6915799 | 0.4970139 | 32.23692 | 16.39491 | 0.9355382 | 2.847865 | 9.615807 | 1.997847 | 1326.65 | 0.6211156 | 486.578125 | 98.06199 | 27.74366 | 23.24609 | 0.2845312 | 321 | 327 | 326 | 5.54 | -18256 | 4818 | 51.3 | 32
111 | 108 | 1502 | 9.23 | 8.67 | 11.3 | 10.8 | 667 | 670 | 0.0599 | 0.478 | 0.593 | 60.84539 | 26.14695 | 1.483585 | 5.861554 | 0.6608507 | 0.4608594 | 32.74035 | 17.10467 | 1.008073 | 2.75158 | 9.705226 | 2.056493 | 1333.39 | 0.6211156 | 510.1354 | 97.44322 | 28.88122 | 32.4125 | 0.2885379 | 321 | 327 | 326 | 5.54 | -17989 | 4819 | 51.7 | 32
112 | 108 | 1501 | 9.26 | 8.67 | 11.3 | 10.9 | 667 | 670 | 0.0554 | 0.483 | 0.593 | 61.87178 | 24.66002 | 1.551493 | 5.820451 | 0.6454253 | 0.4775694 | 33.04213 | 18.68547 | 1.11822 | 2.645156 | 10.16703 | 2.146858 | 1327.09 | 0.6211156 | 547.8711 | 97.16445 | 25.9476 | 36.575 | 0.250289 | 321 | 327 | 326 | 5.56 | -18246 | 4829 | 52.1 | 31.9
113 | 108 | 1504 | 9.22 | 8.63 | 11.3 | 10.9 | 666 | 670 | 0.0565 | 0.486 | 0.598 | 62.3604 | 24.24129 | 1.543811 | 5.793663 | 0.6721528 | 0.528316 | 32.79781 | 18.93376 | 1.121597 | 2.784375 | 10.38126 | 2.014427 | 1329.216 | 0.6211156 | 587.4206 | 96.5866 | 25.46993 | 47.69219 | 0.2473288 | 321 | 327 | 326 | 5.53 | -18393 | 4825 | 51.8 | 32
114 | 108 | 1503 | 9.23 | 8.61 | 11.3 | 10.9 | 667 | 670 | 0.0613 | 0.483 | 0.598 | 62.95544 | 23.66757 | 1.605894 | 5.440391 | 0.7007552 | 0.5958854 | 32.86446 | 19.62026 | 1.090851 | 2.776215 | 10.38759 | 1.93612 | 1328.861 | 0.6211156 | 583.546875 | 96.43019 | 25.93323 | 38.29141 | 0.2348437 | 321 | 327 | 326 | 5.52 | -18871 | 4824 | 51.8 | 32.1
115 | 108 | 1505 | 9.19 | 8.59 | 11.3 | 10.8 | 667 | 670 | 0.0642 | 0.482 | 0.6 | 62.40919 | 23.45651 | 1.549705 | 5.428594 | 0.6808333 | 0.599401 | 32.59311 | 19.46651 | 1.093793 | 2.773802 | 10.78731 | 1.856745 | 1322.171 | 0.6211156 | 521.6589 | 96.62933 | 26.78335 | 33.13516 | 0.2160156 | 321 | 327 | 326 | 5.52 | -19030 | 4821 | 51.5 | 32.2
116 | 108 | 1505 | 9.13 | 8.59 | 11.2 | 10.8 | 667 | 670 | 0.0611 | 0.482 | 0.601 | 62.52073 | 23.68204 | 1.443168 | 5.59454 | 0.6378733 | 0.5033594 | 32.41483 | 18.7915 | 1.119158 | 2.904774 | 11.20094 | 1.860972 | 1324.595 | 0.6211156 | 537.974 | 95.94135 | 26.39917 | 36.97344 | 0.2246875 | 321 | 327 | 326 | 5.56 | -18223 | 4870 | 51.4 | 32.1
117 | 108 | 1508 | 9.15 | 8.63 | 11.2 | 10.8 | 667 | 670 | 0.0655 | 0.482 | 0.598 | 62.05169 | 23.38371 | 1.502101 | 5.461224 | 0.6184288 | 0.4784375 | 32.94994 | 18.82013 | 1.125391 | 2.966311 | 11.25351 | 1.971632 | 1330.91 | 0.6211156 | 516.3151 | 95.98168 | 25.14561 | 38.62125 | 0.2133594 | 321 | 327 | 326 | 5.59 | -18622 | 4924 | 51.7 | 32
118 | 108 | 1508 | 9.12 | 8.61 | 11.2 | 10.8 | 666 | 670 | 0.061 | 0.483 | 0.6 | 62.38914 | 23.11183 | 1.516979 | 5.761267 | 0.6261892 | 0.4815972 | 33.064 | 18.50537 | 1.101641 | 3.022491 | 11.24802 | 1.880148 | 1334.753 | 0.6211156 | 574.8515625 | 96.6497 | 24.07727 | 20.54781 | 0.2134375 | 321 | 327 | 326 | 5.54 | -18058 | 4901 | 51.9 | 31.9
119 | 108 | 1506 | 9.14 | 8.63 | 11.2 | 10.8 | 666 | 670 | 0.0676 | 0.478 | 0.595 | 62.28042 | 22.89358 | 1.563516 | 6.011823 | 0.6329861 | 0.4829948 | 33.55876 | 18.64029 | 1.098403 | 2.987682 | 10.77281 | 1.935104 | 1332.944 | 0.6211156 | 536.737 | 97.42848 | 24.65082 | 24.99453 | 0.1940625 | 321 | 327 | 326 | 5.51 | -18236 | 4913 | 52.1 | 31.9
120 | 108 | 1503 | 9.14 | 8.57 | 11.2 | 10.8 | 666 | 670 | 0.0693 | 0.478 | 0.591 | 62.47464 | 23.41166 | 1.535061 | 5.936502 | 0.6140365 | 0.4548524 | 33.34483 | 18.11722 | 1.101597 | 2.993759 | 11.06164 | 2.041224 | 1326.55 | 0.6211156 | 561.34375 | 97.9334 | 26.72349 | 26.55625 | 0.2051563 | 321 | 327 | 326 | 5.48 | -17921 | 4903 | 52 | 32
121 | 108 | 1505 | 9.11 | 8.57 | 11.2 | 10.8 | 666 | 670 | 0.0676 | 0.481 | 0.594 | 62.83664 | 23.73177 | 1.469097 | 6.243689 | 0.5830469 | 0.4268403 | 32.52852 | 17.04745 | 1.084627 | 3.192292 | 12.18875 | 2.099106 | 1323.246 | 0.6211156 | 592.4661 | 97.70458 | 26.11464 | 25.40156 | 0.2161719 | 322 | 327 | 326 | 5.41 | -18145 | 4924 | 51.9 | 32.1
122 | 108 | 1507 | 9.12 | 8.56 | 11.2 | 10.8 | 666 | 670 | 0.0637 | 0.486 | 0.595 | 63.01599 | 22.16223 | 1.591198 | 6.160165 | 0.6466927 | 0.5479948 | 32.95365 | 18.11762 | 1.094583 | 3.076389 | 12.53784 | 2.119167 | 1325.975 | 0.6211156 | 621.5885 | 97.7547 | 25.51838 | 24.60703 | 0.1761719 | 322 | 327 | 326 | 5.33 | -18117 | 4919 | 51.4 | 32.2
123 | 108 | 1508 | 9.03 | 8.54 | 11.1 | 10.7 | 666 | 670 | 0.0717 | 0.484 | 0.597 | 62.90346 | 22.18124 | 1.552674 | 5.895026 | 0.6118663 | 0.5434201 | 33.93637 | 17.37316 | 1.058663 | 3.009514 | 12.51864 | 2.107023 | 1326.56 | 0.6211156 | 534.112 | 97.89538 | 25.89672 | 23.83281 | 0.1773438 | 322 | 327 | 326 | 5.19 | -17396 | 4921 | 51.1 | 32.3
124 | 108 | 1506 | 9.04 | 8.5 | 11.1 | 10.8 | 666 | 670 | 0.0661 | 0.488 | 0.599 | 62.81224 | 23.66636 | 1.500677 | 5.918359 | 0.5522916 | 0.4439583 | 33.90551 | 16.6349 | 1.042222 | 2.784783 | 12.07976 | 2.107595 | 1326.359375 | 0.6211156 | 565.8359375 | 97.91655 | 27.00735 | 37.70234 | 0.1726563 | 322 | 327 | 326 | 5.24 | -17561 | 4935 | 51.1 | 32.4
125 | 108 | 1504 | 9.07 | 8.51 | 11.1 | 10.7 | 666 | 670 | 0.0719 | 0.477 | 0.591 | 62.23732 | 23.50614 | 1.559904 | 6.688464 | 0.6220833 | 0.469158 | 33.48486 | 17.45408 | 1.066163 | 2.650009 | 11.85034 | 2.176684 | 1335.905 | 0.6211156 | 540.3307 | 97.51092 | 26.8795 | 17.76016 | 0.18125 | 322 | 327 | 326 | 5.11 | -17447 | 4924 | 51.5 | 32.3
126 | 108 | 1504 | 9.03 | 8.49 | 11.2 | 10.7 | 666 | 671 | 0.0768 | 0.492 | 0.592 | 62.24461 | 23.84053 | 1.500304 | 7.26092 | 0.6002431 | 0.4753906 | 33.23026 | 16.56375 | 1.031658 | 2.880608 | 12.13334 | 2.252075 | 1337.917 | 0.6211156 | 527.2865 | 96.60709 | 26.33844 | 10.16391 | 0.19125 | 320 | 263 | 322 | 59.5 | -13502 | 4834 | 51.2 | 32.3
127 | 108 | 1506 | 8.94 | 8.4 | 11 | 10.6 | 667 | 672 | 0.0719 | 0.463 | 0.61 | 61.79401 | 23.74772 | 1.503585 | 6.413828 | 0.5301128 | 0.4791927 | 33.21077 | 16.8304 | 1.046771 | 2.863055 | 12.19589 | 2.239427 | 1339.457 | 0.6211156 | 505.9401 | 96.30188 | 26.52471 | 32.53774 | 0.1999805 | 318 | 215 | 318 | 104 | -11739 | 4840 | 51 | 32.5
128 | 108 | 1505 | 8.9 | 8.36 | 10.9 | 10.5 | 668 | 672 | 0.0684 | 0.502 | 0.678 | 62.65128 | 23.98659 | 1.534757 | 5.836328 | 0.525408 | 0.5129427 | 33.92742 | 16.7144 | 1.016458 | 2.617732 | 11.51978 | 2.226016 | 1334.948 | 0.6211156 | 559.3542 | 97.00658 | 26.31215 | 34.32625 | 0.2039375 | 317 | 215 | 318 | 103 | -10763 | 4830 | 52 | 31.7
129 | 108 | 1502 | 8.88 | 8.35 | 10.9 | 10.5 | 668 | 672 | 0.0655 | 0.552 | 0.722 | 62.38612 | 26.17526 | 1.511432 | 5.825417 | 0.5613368 | 0.5078125 | 33.17614 | 15.78796 | 0.971467 | 2.611557 | 10.85424 | 2.261545 | 1328.55 | 0.6211156 | 530.765625 | 97.25986 | 25.71503 | 33.81625 | 0.2074375 | 316 | 215 | 318 | 102 | -9365 | 4843 | 47.5 | 33.2
130 | 108 | 1504 | 8.92 | 8.45 | 11 | 10.6 | 668 | 677 | 0.0641 | 0.592 | 0.801 | 62.26289 | 25.12665 | 1.573698 | 5.815417 | 0.5915538 | 0.4746528 | 32.76656 | 17.56127 | 1.047474 | 2.605767 | 11.04749 | 2.313507 | 1330.756 | 0.6211156 | 515.0443 | 96.79333 | 25.8419 | 33.30625 | 0.2109375 | 312 | 216 | 314 | 98.4 | -3452 | 4833 | 54.3 | 30.5
131 | 108 | 1501 | 8.68 | 8.19 | 10.6 | 10.2 | 674 | 677 | 0.0639 | 0.594 | 0.789 | 63.18013 | 23.70768 | 1.567014 | 5.805417 | 0.5929948 | 0.4616233 | 33.55514 | 18.10655 | 1.08454 | 2.599978 | 11.11108 | 2.349349 | 1333.076 | 0.6211156 | 629.2448 | 96.9184 | 27.03074 | 32.79625 | 0.2144375 | 311 | 216 | 313 | 96.8 | 2836 | 4843 | 53.7 | 30.6

## G4R27
No of days | Total slurry flow | Reactor temp | Slurry mixer PDI A side | Slurry mixer PDI B side | Oxygen mixer PDI A side | Oxygen mixer PDI B side | HTHR IL SynGas Temp_A | HTHR IL SynGas Temp_B | HTHR Screen PDI | HTHR Tube PDI 82 | HTHR Tube PDI 85 | Slurry Concentration | CaO in slurry | MgO in slurry | Fe2O3 in slurry | Na2O in slurry | K2O in slurry | SiO2 in slurry | Al2O3 in slurry | TiO2 in slurry | NiO % in slurry | V2O5 in slurry | Ash in slurry | Slurry AFT | Base/ACID | Slurry Viscosity | 600 micron | 45 micron | Carbon | Cr2O3 | HTHR OL Temp_A | HTHR OL Temp_B | HTHR OL Temp_C | HTHR_OL_Temp_Range | HTHR_Leak_Flow | Extraction Gas Flow | Extraction Gas Analyser CO | Extraction Gas Analyser H2
1 | 152 | 1502 | 10 | 8.92 | 12.5 | 11 | 669 | 670 | 0.00785 | 0.823 | 0.766 | 62.5 | 25.7 | 1.52 | 6.36 | 0.75 | 0.5 | 34.9 | 16.4 | 1.03 | 2.11 | 9.33 | 2.38 | 1317 | 0.67 | 510 | 97.5 | 29.5 | 53 | 0.16 | 320 | 325 | 323 | 5.68 | -19542 | 4575 | 55.5 | 27.7
2 | 159 | 1504 | 11.6 | 9.7 | 14.3 | 12 | 669 | 670 | 0.0327 | 0.561 | 0.297 | 62.5 | 25.5 | 1.42 | 6.71 | 0.59 | 0.5 | 34.1 | 17 | 1.07 | 2.39 | 9.26 | 2.1 | 1327 | 0.67 | 533 | 97.8 | 27 | 75 | 0.16 | 320 | 326 | 324 | 5.74 | -20676 | 4710 | 55.7 | 27.5
3 | 159 | 1502 | 11.5 | 9.64 | 14.2 | 12 | 668 | 670 | 0.034 | 0.481 | 0.563 | 62.2 | 26.6 | 1.48 | 7.03 | 0.77 | 0.61 | 30.3 | 17.8 | 1.09 | 2.49 | 10.3 | 2.18 | 1313 | 0.74 | 525 | 97.3 | 26.4 | 61.5 | 0.19 | 321 | 326 | 325 | 5.7 | -20205 | 4768 | 55.9 | 27.4
4 | 129.9 | 1504 | 7.4 | 6.07 | 9.21 | 7.58 | 668 | 669 | 0.0293 | 0.359 | 0.354 | 62.1 | 25.8 | 1.46 | 6.55 | 0.77 | 0.55 | 31.7 | 17.4 | 1.09 | 2.34 | 10.8 | 2.04 | 1307 | 0.7 | 528 | 97.1 | 29.1 | 51.2 | 0.17 | 318 | 324 | 322 | 5.37 | -15514 | 4817 | 55.8 | 27.3
5 | 134.5 | 1508 | 7.8 | 6.31 | 9.73 | 7.95 | 669 | 671 | 0.0272 | 0.382 | 0.378 | 62.3 | 23.5 | 1.36 | 6.23 | 0.97 | 0.56 | 32.3 | 17.7 | 1.07 | 3.32 | 11.5 | 1.95 | 1318 | 0.64 | 559 | 97.5 | 28.8 | 39.3 | 0.21 | 316 | 323 | 322 | 6.36 | -15416 | 4851 | 55.9 | 27.3
6 | 159 | 1504 | 11.3 | 10.6 | 14.1 | 12.9 | 668 | 670 | 0.0295 | 0.565 | 0.557 | 62.9 | 24.1 | 1.23 | 6.32 | 0.92 | 0.5 | 31.9 | 18.1 | 1.05 | 2.68 | 11.8 | 1.96 | 1332 | 0.65 | 542 | 97.9 | 28.4 | 31.3 | 0.15 | 314 | 323 | 323 | 9.09 | -18414 | 4854 | 55.5 | 27.3
7 | 159 | 1504 | 11.9 | 11 | 14.7 | 13.3 | 669 | 670 | 0.0362 | 0.562 | 0.55 | 63 | 25.3 | 1.26 | 5.76 | 0.67 | 0.47 | 31.6 | 18.9 | 1.15 | 2.43 | 11.2 | 2.04 | 1337 | 0.65 | 587 | 98.2 | 28.5 | 70 | 0.14 | 312 | 322 | 322 | 9.88 | -17327 | 4868 | 54.8 | 27.3
8 | 159 | 1507 | 11.7 | 11.3 | 14.5 | 13.6 | 668 | 670 | 0.0346 | 0.568 | 0.562 | 62.6 | 25 | 1.16 | 5.9 | 0.7 | 0.5 | 32.1 | 18.3 | 1.08 | 2.56 | 11.3 | 2.16 | 1332 | 0.65 | 536 | 96.7 | 27.4 | 54.5 | 0.09 | 312 | 321 | 322 | 9.68 | -16568 | 4861 | 54 | 27.5
9 | 158.9 | 1506 | 11.1 | 10.6 | 13.9 | 12.9 | 668 | 670 | 0.0324 | 0.568 | 0.557 | 62.3 | 25.8 | 1.19 | 5.35 | 0.68 | 0.48 | 32.4 | 18.5 | 1.18 | 2.22 | 11 | 2.17 | 1327 | 0.64 | 526 | 97.2 | 28.8 | 76.7 | 0.12 | 312 | 320 | 322 | 9.33 | -16276 | 4845 | 54.6 | 27.2
10 | 159 | 1504 | 11.4 | 10.8 | 14.2 | 13 | 668 | 670 | 0.031 | 0.599 | 0.562 | 62.9 | 25.4 | 1.18 | 5.51 | 0.67 | 0.47 | 32.9 | 19 | 1.13 | 2.27 | 10.4 | 2.23 | 1335 | 0.63 | 580 | 96.3 | 26 | 21.8 | 0.08 | 312 | 320 | 322 | 9.46 | -16817 | 4848 | 54.5 | 27.2
11 | 159 | 1506 | 11.5 | 11.5 | 14.2 | 13.7 | 668 | 670 | 0.0316 | 0.611 | 0.564 | 62.5 | 25.2 | 1.26 | 5.72 | 0.73 | 0.51 | 31.6 | 18.5 | 1.13 | 2.61 | 11.3 | 2.18 | 1318 | 0.65 | 531 | 96.7 | 25.8 | 43.9 | 0.1 | 312 | 320 | 322 | 9.6 | -16349 | 4865 | 55.2 | 27.1
12 | 159 | 1504 | 11.7 | 11.5 | 14.5 | 13.7 | 668 | 670 | 0.03 | 0.594 | 0.564 | 63.1 | 24.3 | 1.3 | 5.35 | 0.86 | 0.61 | 32.9 | 20 | 1.28 | 2.38 | 9.87 | 2.02 | 1325 | 0.6 | 533 | 96.7 | 25.8 | 65.6 | 0.1 | 312 | 321 | 322 | 9.82 | -17017 | 4886 | 55.9 | 26.9
13 | 159 | 1506 | 11.3 | 11.4 | 14.2 | 13.6 | 668 | 670 | 0.0275 | 0.579 | 0.565 | 62.9 | 25.1 | 1.25 | 5.59 | 0.71 | 0.5 | 32 | 19.5 | 1.24 | 2.48 | 10.4 | 2.03 | 1335 | 0.63 | 598 | 98.3 | 30.9 | 20.4 | 0.11 | 312 | 321 | 322 | 9.71 | -16595 | 4904 | 55.9 | 27.1
14 | 159 | 1504 | 11.3 | 11.5 | 14.1 | 13.7 | 668 | 670 | 0.03 | 0.723 | 0.562 | 63.1 | 24.6 | 1.22 | 5.72 | 0.76 | 0.54 | 31.7 | 19.3 | 1.26 | 2.54 | 10.9 | 2.13 | 1330 | 0.63 | 601 | 96.5 | 25.7 | 68.1 | 0.1 | 312 | 321 | 322 | 9.64 | -17031 | 4870 | 55.4 | 26.9
15 | 159 | 1506 | 11.2 | 11.3 | 14 | 13.6 | 668 | 670 | 0.0333 | 0.766 | 0.564 | 62.7 | 24.3 | 1.29 | 5.38 | 0.68 | 0.48 | 33.4 | 18.8 | 1.06 | 2.47 | 10.9 | 2.05 | 1332 | 0.6 | 551 | 96.8 | 27.3 | 34.5 | 0.11 | 313 | 320 | 322 | 9.39 | -16884 | 5012 | 53 | 27.1
16 | 159 | 1505 | 11.3 | 11.2 | 14 | 13.4 | 668 | 670 | 0.033 | 0.751 | 0.565 | 62.7 | 24.4 | 1.34 | 5.92 | 0.75 | 0.53 | 33.5 | 18.3 | 1.13 | 2.52 | 10.3 | 2.25 | 1329 | 0.62 | 546 | 98 | 31.3 | 75 | 0.09 | 313 | 320 | 322 | 9.41 | -16427 | 5078 | 48.6 | 29.4
17 | 159 | 1506 | 11.1 | 11.3 | 14 | 13.5 | 668 | 670 | 0.0302 | 0.74 | 0.567 | 62.5 | 24.5 | 1.38 | 5.82 | 0.7 | 0.5 | 33.3 | 18.1 | 0.96 | 2.52 | 11 | 2.03 | 1338 | 0.63 | 558 | 98.6 | 27.7 | 49.7 | 0.11 | 313 | 320 | 322 | 9.35 | -16092 | 4923 | 41.2 | 33.7
18 | 159 | 1506 | 11.2 | 11.1 | 14 | 13.3 | 668 | 670 | 0.0289 | 0.727 | 0.563 | 63.1 | 23.5 | 1.38 | 5.4 | 0.67 | 0.47 | 35.5 | 17.6 | 1.1 | 2.34 | 10.6 | 2 | 1340 | 0.58 | 573 | 97.5 | 27.1 | 28.3 | 0.09 | 313 | 320 | 322 | 9.34 | -17149 | 4904 | 33.4 | 38.2
19 | 158.9 | 1510 | 11.2 | 11.2 | 14 | 13.5 | 668 | 670 | 0.0301 | 0.718 | 0.568 | 62.7 | 25.2 | 1.4 | 5.33 | 0.61 | 0.43 | 35.4 | 16.6 | 0.99 | 2.17 | 10.4 | 2.12 | 1337 | 0.62 | 512 | 97 | 25.2 | 32 | 0.16 | 313 | 320 | 322 | 9.34 | -16867 | 4929 | 31.6 | 39.2
20 | 159 | 1510 | 11.2 | 10.9 | 14 | 13.2 | 668 | 670 | 0.0308 | 0.716 | 0.568 | 62.5 | 25.9 | 1.31 | 6.02 | 0.64 | 0.45 | 32.8 | 16.9 | 1.06 | 2.51 | 11.1 | 2.23 | 1330 | 0.68 | 544 | 98.1 | 28.9 | 50.3 | 0.16 | 313 | 320 | 322 | 9.15 | -16991 | 4926 | 36.7 | 35.9
21 | 159 | 1509 | 10.7 | 11.1 | 13.6 | 13.4 | 668 | 670 | 0.0323 | 0.741 | 0.564 | 62.9 | 25.9 | 1.31 | 6.02 | 0.64 | 0.45 | 32.8 | 16.9 | 1.06 | 2.51 | 11.1 | 2.23 | 1330 | 0.68 | 557 | 98 | 27.4 | 47.2 | 0.16 | 313 | 320 | 322 | 9.21 | -15857 | 4936 | 18.9 | 27.3
22 | 159 | 1512 | 10.7 | 11.1 | 13.6 | 13.5 | 667 | 670 | 0.025 | 0.717 | 0.572 | 62.8 | 25.5 | 1.23 | 5.66 | 0.61 | 0.42 | 33.5 | 16.3 | 0.99 | 2.49 | 11.9 | 2.46 | 1328 | 0.66 | 498 | 98 | 27.4 | 26.7 | 0.13 | 313 | 320 | 322 | 9.04 | -16160 | 4949 | -0.25 | 7.41
23 | 159 | 1511 | 10.7 | 11 | 13.6 | 13.3 | 667 | 670 | 0.03 | 0.739 | 0.565 | 62.4 | 25.6 | 1.29 | 6.28 | 0.67 | 0.47 | 31.7 | 16.9 | 0.9 | 2.8 | 12.1 | 2.49 | 1338 | 0.69 | 498 | 97.5 | 27.1 | 62.7 | 0.14 | 313 | 320 | 322 | 9.03 | -16401 | 5021 | -0.24 | 7.17
24 | 159.1 | 1510 | 10.9 | 10.9 | 13.8 | 13.1 | 668 | 670 | 0.0303 | 0.773 | 0.572 | 62.3 | 25.1 | 1.26 | 6.09 | 0.63 | 0.44 | 32 | 17.3 | 0.92 | 2.79 | 12.2 | 2.32 | 1340 | 0.67 | 536 | 98 | 27.4 | 32.4 | 0.16 | 313 | 320 | 322 | 9.13 | -16091 | 5133 | 12.7 | 24.9
25 | 159 | 1510 | 10.6 | 10.9 | 13.5 | 13.2 | 668 | 670 | 0.039 | 0.758 | 0.571 | 62.1 | 25.3 | 1.23 | 6.33 | 0.66 | 0.47 | 32.1 | 16.7 | 1.06 | 2.81 | 12 | 2.25 | 1312 | 0.68 | 502 | 98 | 29.4 | 17.3 | 0.15 | 313 | 320 | 322 | 9.03 | -15876 | 5149 | 52.3 | 29.6
26 | 159 | 1511 | 10.8 | 10.9 | 13.6 | 13.2 | 668 | 670 | 0.0344 | 0.674 | 0.566 | 62.3 | 25.8 | 1.32 | 6.68 | 0.61 | 0.43 | 31.8 | 17.2 | 0.91 | 2.7 | 11.4 | 2.14 | 1312 | 0.7 | 526 | 98.1 | 28.2 | 43.8 | 0.16 | 313 | 320 | 322 | 8.93 | -16305 | 5153 | 53.4 | 28.8
27 | 159 | 1511 | 10.7 | 11.2 | 13.5 | 13.4 | 668 | 670 | 0.0352 | 0.713 | 0.563 | 62 | 24 | 1.28 | 5.56 | 0.59 | 0.42 | 33.9 | 18.4 | 1.1 | 2.61 | 10.9 | 2.05 | 1336 | 0.6 | 508 | 97.7 | 27.6 | 61.6 | 0.12 | 314 | 320 | 322 | 8.76 | -16284 | 5160 | 53.9 | 28.6
28 | 159 | 1508 | 10.8 | 11.2 | 13.6 | 13.3 | 668 | 670 | 0.0387 | 0.707 | 0.561 | 62.5 | 24.4 | 1.39 | 5.66 | 0.59 | 0.42 | 35.4 | 18.1 | 1 | 2.18 | 9.62 | 2.32 | 1330 | 0.6 | 543 | 97.2 | 28.4 | 59.5 | 0.15 | 314 | 320 | 322 | 8.77 | -16286 | 5161 | 54.1 | 28.5
29 | 159 | 1510 | 10.9 | 10.9 | 13.7 | 13.2 | 668 | 670 | 0.0368 | 0.711 | 0.566 | 62.5 | 25.5 | 1.42 | 6.77 | 0.64 | 0.43 | 32.8 | 17.3 | 0.89 | 2.38 | 10.5 | 2.33 | 1331 | 0.68 | 532 | 99.2 | 29 | 29.6 | 0.19 | 313 | 320 | 322 | 9.05 | -16810 | 5171 | 54.5 | 28.6
30 | 158.9 | 1510 | 10.8 | 10.9 | 13.7 | 13.1 | 668 | 670 | 0.0352 | 0.728 | 0.571 | 62.4 | 25.8 | 1.31 | 6.4 | 0.66 | 0.45 | 33.1 | 16.8 | 0.94 | 2.41 | 10.9 | 2.18 | 1324 | 0.68 | 478 | 98.3 | 29.1 | 28.1 | 0.12 | 313 | 320 | 322 | 9.01 | -15885 | 5160 | 54.6 | 28.3
31 | 159 | 1509 | 10.8 | 11 | 13.7 | 13.2 | 668 | 670 | 0.0382 | 0.737 | 0.566 | 63 | 24.8 | 1.47 | 6.43 | 0.66 | 0.45 | 32.7 | 17.8 | 0.94 | 2.27 | 11.2 | 2.45 | 1336 | 0.66 | 525 | 97.5 | 28.5 | 57.9 | 0.14 | 313 | 320 | 322 | 8.93 | -16029 | 5160 | 54.9 | 28.1
32 | 158.9 | 1508 | 10.8 | 11.1 | 13.6 | 13.3 | 667 | 670 | 0.0377 | 0.742 | 0.566 | 63.1 | 24.9 | 1.45 | 6.35 | 0.72 | 0.48 | 32.5 | 17.6 | 1.17 | 2.44 | 11.1 | 2.2 | 1325 | 0.66 | 566 | 98.1 | 29.7 | 76.8 | 0.1 | 313 | 320 | 322 | 8.84 | -15474 | 5106 | 54.8 | 28
33 | 159 | 1510 | 10.9 | 10.7 | 13.7 | 13.1 | 668 | 670 | 0.0303 | 0.689 | 0.561 | 62.3 | 25.4 | 1.43 | 6.36 | 0.67 | 0.45 | 31.8 | 18.4 | 1.1 | 2.35 | 10.8 | 2.22 | 1325 | 0.67 | 465 | 98.8 | 30.8 | 33.9 | 0.08 | 314 | 319 | 322 | 8.48 | -15802 | 5084 | 54.5 | 28
34 | 159 | 1510 | 11 | 10.9 | 13.8 | 13.2 | 668 | 670 | 0.0288 | 0.694 | 0.566 | 62.4 | 26.2 | 1.64 | 6.69 | 0.7 | 0.47 | 32.4 | 17.4 | 0.99 | 2.23 | 10 | 2.2 | 1332 | 0.7 | 504 | 98.4 | 30.6 | 69.9 | 0.13 | 313 | 319 | 322 | 8.38 | -15059 | 5166 | 54.5 | 27.7
35 | 158.9 | 1512 | 10.9 | 10.8 | 13.8 | 13.1 | 668 | 670 | 0.0317 | 0.765 | 0.568 | 62.3 | 25 | 1.51 | 6.08 | 0.7 | 0.47 | 33.9 | 17.4 | 1.03 | 2.06 | 10.5 | 2.28 | 1332 | 0.64 | 513 | 98 | 27 | 66.4 | 0.14 | 313 | 319 | 322 | 8.56 | -15093 | 5182 | 54.8 | 27.6
36 | 159 | 1512 | 11.1 | 10.7 | 13.9 | 13 | 668 | 670 | 0.0336 | 0.858 | 0.575 | 62.1 | 25.7 | 1.46 | 6.3 | 0.72 | 0.48 | 33 | 17.7 | 0.98 | 2.22 | 10.1 | 2.31 | 1327 | 0.67 | 443 | 98.4 | 28.4 | 53.7 | 0.11 | 313 | 319 | 322 | 8.98 | -15212 | 5184 | 54.7 | 27.6
37 | 158.9 | 1511 | 11 | 10.9 | 13.8 | 13.1 | 668 | 670 | 0.0364 | 0.843 | 0.573 | 62.7 | 25.1 | 1.48 | 6.44 | 0.65 | 0.43 | 33 | 17.8 | 1.14 | 2.23 | 10.5 | 2.24 | 1331 | 0.66 | 522 | 97.1 | 27.5 | 59.3 | 0.11 | 313 | 319 | 322 | 9.01 | -15236 | 5165 | 54.3 | 27.8
38 | 159 | 1508 | 11.1 | 10.9 | 13.9 | 13.2 | 668 | 670 | 0.0395 | 0.769 | 0.568 | 62.1 | 24.1 | 1.51 | 6.21 | 0.77 | 0.51 | 33.4 | 18.8 | 1.08 | 2.25 | 10 | 2.14 | 1326 | 0.62 | 497 | 98.6 | 27.3 | 48.7 | 0.11 | 313 | 319 | 322 | 8.95 | -15039 | 5178 | 54.7 | 27.7
39 | 159 | 1509 | 11 | 10.9 | 13.8 | 13.1 | 668 | 670 | 0.036 | 0.656 | 0.568 | 62.6 | 24.5 | 1.56 | 6.58 | 0.66 | 0.45 | 33.5 | 17.6 | 0.94 | 2.39 | 10.5 | 2.16 | 1326 | 0.65 | 526 | 97.7 | 25.8 | 58.5 | 0.11 | 313 | 319 | 322 | 9.04 | -14587 | 5178 | 55.1 | 27.5
40 | 159 | 1506 | 11.1 | 10.8 | 13.9 | 13.1 | 668 | 670 | 0.0357 | 0.685 | 0.566 | 63.3 | 24.7 | 1.44 | 6.58 | 0.71 | 0.47 | 32.2 | 17.5 | 1.48 | 2.44 | 11 | 2.11 | 1333 | 0.66 | 558 | 96.9 | 26.8 | 38.4 | 0.12 | 313 | 320 | 322 | 9.3 | -14800 | 5188 | 55.3 | 27.6
41 | 159 | 1506 | 11 | 10.6 | 13.8 | 12.9 | 668 | 670 | 0.0355 | 0.705 | 0.567 | 62.6 | 25.6 | 1.5 | 6.89 | 0.7 | 0.47 | 32.1 | 17.3 | 0.89 | 2.36 | 10.9 | 2.2 | 1328 | 0.7 | 498 | 96.4 | 26.4 | 61.3 | 0.08 | 313 | 320 | 322 | 9.21 | -14937 | 5199 | 55.1 | 27.7
42 | 159 | 1505 | 10.9 | 10.7 | 13.7 | 12.9 | 668 | 670 | 0.0311 | 0.684 | 0.563 | 62.5 | 24.7 | 1.38 | 7.7 | 0.64 | 0.43 | 32.6 | 17.7 | 0.92 | 2.4 | 10.2 | 2.13 | 1332 | 0.68 | 505 | 97.4 | 27 | 40.1 | 0.11 | 313 | 319 | 322 | 9.13 | -15145 | 5182 | 54.8 | 27.7
43 | 159 | 1502 | 10.9 | 10.5 | 13.7 | 12.8 | 668 | 670 | 0.0316 | 0.678 | 0.56 | 62.6 | 24.9 | 1.47 | 6.88 | 0.74 | 0.5 | 33 | 17.4 | 0.97 | 2.41 | 10.4 | 2.24 | 1329 | 0.67 | 505 | 98.1 | 27.1 | 25.9 | 0.11 | 313 | 320 | 322 | 9.17 | -14422 | 5179 | 54.2 | 28.1
44 | 159 | 1502 | 10.9 | 10.5 | 13.6 | 12.7 | 668 | 670 | 0.0354 | 0.671 | 0.561 | 62.9 | 24.8 | 1.57 | 6.42 | 0.7 | 0.47 | 33 | 18.4 | 1.17 | 2.23 | 9.98 | 2.24 | 1322 | 0.65 | 566 | 97.8 | 27.9 | 44.2 | 0.13 | 313 | 319 | 322 | 9.09 | -15105 | 5176 | 53.6 | 28.2
45 | 159 | 1501 | 10.9 | 10.5 | 13.6 | 12.8 | 668 | 670 | 0.0353 | 0.666 | 0.562 | 62.1 | 24.8 | 1.57 | 6.42 | 0.7 | 0.47 | 33 | 18.4 | 1.17 | 2.23 | 9.98 | 2.26 | 1335 | 0.65 | 488 | 98 | 29.9 | 53.8 | 0.13 | 313 | 319 | 322 | 9.04 | -15200 | 5174 | 53.7 | 28.2
46 | 159 | 1497 | 10.8 | 10.5 | 13.6 | 12.8 | 668 | 670 | 0.0327 | 0.662 | 0.56 | 62.4 | 24.7 | 1.51 | 6.43 | 0.74 | 0.49 | 32.5 | 18.3 | 1.18 | 2.54 | 10.2 | 2.06 | 1338 | 0.65 | 489 | 96.1 | 29.9 | 61.5 | 0.11 | 313 | 319 | 322 | 9.09 | -15089 | 5170 | 53.9 | 28.2
47 | 159 | 1494 | 10.9 | 10.6 | 13.7 | 12.8 | 668 | 670 | 0.0336 | 0.675 | 0.559 | 62.2 | 25.3 | 1.46 | 6.01 | 0.7 | 0.47 | 32.3 | 17.2 | 1.1 | 2.48 | 11.5 | 2.1 | 1324 | 0.67 | 514 | 98 | 28.9 | 87.6 | 0.09 | 313 | 319 | 322 | 8.99 | -15612 | 5164 | 54.4 | 28.1
48 | 158.9 | 1493 | 10.9 | 10.5 | 13.6 | 12.8 | 668 | 670 | 0.0345 | 0.64 | 0.554 | 62.5 | 26 | 1.4 | 6.84 | 0.72 | 0.48 | 31.3 | 17.2 | 1.04 | 2.54 | 11.2 | 2.05 | 1335 | 0.72 | 530 | 97.9 | 28.2 | 63.4 | 0.13 | 313 | 319 | 322 | 9.01 | -15045 | 5167 | 54.5 | 28
49 | 159 | 1496 | 11 | 10.5 | 13.7 | 12.8 | 668 | 670 | 0.03 | 0.689 | 0.561 | 62.1 | 24.5 | 1.25 | 5.78 | 0.89 | 0.6 | 32 | 17.2 | 0.91 | 2.58 | 13 | 2.08 | 1340 | 0.66 | 500 | 97.8 | 27.3 | 85.3 | 0.12 | 313 | 319 | 322 | 9.08 | -15328 | 5169 | 54.3 | 28.1
50 | 159 | 1497 | 11 | 10.4 | 13.7 | 12.7 | 668 | 670 | 0.0319 | 0.661 | 0.559 | 61.9 | 24.5 | 1.26 | 6.24 | 0.76 | 0.51 | 32.8 | 17.6 | 1.08 | 2.57 | 11.3 | 2.09 | 1337 | 0.65 | 499 | 98.1 | 26.1 | 82.3 | 0.12 | 313 | 319 | 322 | 9.03 | -15199 | 5164 | 53.9 | 28.3
51 | 159 | 1494 | 11.1 | 10.8 | 13.9 | 13 | 668 | 670 | 0.0359 | 0.685 | 0.557 | 62.4 | 25.5 | 1.43 | 5.88 | 0.71 | 0.48 | 32.6 | 18.2 | 0.94 | 2.31 | 10.7 | 2.17 | 1324 | 0.66 | 512 | 98.3 | 30 | 39.5 | 0.12 | 313 | 319 | 322 | 9.03 | -14208 | 5172 | 54.4 | 28.2
52 | 159 | 1497 | 11.1 | 10.6 | 13.8 | 13 | 668 | 670 | 0.0348 | 0.723 | 0.558 | 62.3 | 24.9 | 1.45 | 6.26 | 0.82 | 0.55 | 32.3 | 17.9 | 1.1 | 2.56 | 10.9 | 2.34 | 1327 | 0.66 | 536 | 97.5 | 27.5 | 50.9 | 0.13 | 313 | 319 | 322 | 8.91 | -14703 | 5167 | 54.5 | 28.1
53 | 158.9 | 1496 | 11.2 | 10.7 | 13.9 | 12.9 | 668 | 670 | 0.035 | 0.707 | 0.559 | 62.5 | 25.9 | 1.3 | 6.39 | 0.66 | 0.44 | 31.8 | 17.8 | 1.07 | 2.52 | 10.9 | 2.32 | 1321 | 0.68 | 543 | 98.2 | 25.8 | 59.9 | 0.08 | 314 | 318 | 322 | 8.67 | -15306 | 5171 | 54.5 | 28
54 | 159 | 1495 | 11.3 | 10.7 | 14 | 12.8 | 667 | 670 | 0.035 | 0.722 | 0.558 | 62.5 | 25.4 | 1.43 | 5.94 | 0.72 | 0.48 | 33.4 | 17.6 | 0.94 | 2.33 | 10.5 | 2.13 | 1338 | 0.65 | 537 | 98 | 25.5 | 35.6 | 0.09 | 314 | 318 | 322 | 8.28 | -14661 | 5178 | 54.2 | 28.1
55 | 159 | 1495 | 11.5 | 10.5 | 14.3 | 12.8 | 668 | 670 | 0.036 | 0.732 | 0.561 | 62.8 | 26.8 | 1.42 | 6.65 | 0.64 | 0.43 | 31.9 | 17.6 | 1.05 | 2.28 | 9.95 | 2 | 1335 | 0.71 | 545 | 98.1 | 26.1 | 62.4 | 0.16 | 313 | 318 | 322 | 8.63 | -14204 | 5176 | 54.2 | 28
56 | 159 | 1495 | 11.6 | 10.6 | 14.3 | 12.9 | 667 | 670 | 0.0374 | 0.751 | 0.563 | 62.7 | 24.8 | 1.37 | 6.02 | 0.68 | 0.46 | 33.7 | 18.1 | 1.07 | 2.26 | 10.2 | 2.23 | 1334 | 0.63 | 506 | 97.8 | 28.8 | 38.7 | 0.15 | 313 | 318 | 322 | 8.8 | -12847 | 5282 | 53.6 | 28.3
57 | 158.9 | 1496 | 11.5 | 10.6 | 14.3 | 12.9 | 667 | 670 | 0.0394 | 0.788 | 0.569 | 62.8 | 26 | 1.45 | 6.36 | 0.73 | 0.49 | 32.6 | 17.4 | 1.08 | 2.44 | 10.2 | 2.35 | 1329 | 0.69 | 515 | 97.6 | 28.4 | 57.6 | 0.14 | 312 | 318 | 322 | 9.23 | -13647 | 5358 | 53.2 | 28.4
58 | 159 | 1497 | 11.4 | 10.4 | 14.1 | 12.7 | 667 | 670 | 0.0364 | 0.723 | 0.569 | 62.6 | 26.8 | 1.45 | 5.91 | 0.68 | 0.46 | 31.9 | 17.9 | 1.07 | 2.47 | 10.2 | 2.22 | 1322 | 0.69 | 517 | 96.9 | 28.4 | 48.7 | 0.13 | 312 | 317 | 321 | 9.04 | -13874 | 5377 | 52.8 | 28.6
59 | 159 | 1499 | 11.1 | 10.3 | 13.9 | 12.6 | 667 | 670 | 0.0351 | 0.647 | 0.563 | 61.8 | 26.3 | 1.52 | 5.43 | 0.83 | 0.56 | 31.8 | 18 | 1.06 | 2.64 | 10.7 | 2.02 | 1326 | 0.68 | 444 | 97.4 | 25 | 35.5 | 0.1 | 313 | 316 | 321 | 8.34 | -13304 | 5340 | 50.6 | 29.8
60 | 159 | 1495 | 11.2 | 10.5 | 13.9 | 12.7 | 667 | 670 | 0.034 | 0.69 | 0.564 | 62.2 | 26.5 | 1.41 | 6.04 | 0.69 | 0.46 | 32 | 17.8 | 1.07 | 2.51 | 10.3 | 2.18 | 1326 | 0.69 | 466 | 96.3 | 30.1 | 10.5 | 0.14 | 313 | 317 | 321 | 8.43 | -13837 | 5301 | 50.8 | 29.7
61 | 158.9 | 1496 | 11.4 | 10.4 | 14.1 | 12.8 | 667 | 670 | 0.0352 | 0.785 | 0.567 | 62 | 26.2 | 1.29 | 5.71 | 0.72 | 0.48 | 33.2 | 17.7 | 1.06 | 2.42 | 10.1 | 2.14 | 1322 | 0.66 | 473 | 97 | 27.6 | 29.1 | 0.09 | 313 | 317 | 321 | 8.63 | -13557 | 5301 | 30.3 | 42.2
62 | 159 | 1494 | 11.4 | 10.5 | 14.1 | 12.8 | 667 | 670 | 0.0345 | 0.693 | 0.565 | 62.1 | 26.2 | 1.34 | 5.77 | 0.72 | 0.48 | 33 | 17.4 | 1.06 | 2.55 | 10.2 | 1.91 | 1327 | 0.67 | 477 | 97.9 | 30 | 52.4 | 0.1 | 313 | 317 | 321 | 8.46 | -13852 | 5314 | 39.9 | 36.3
63 | 159 | 1491 | 11.3 | 10.7 | 14 | 13 | 667 | 670 | 0.036 | 0.683 | 0.566 | 62.1 | 25.2 | 1.3 | 5.86 | 0.78 | 0.52 | 33.3 | 17.8 | 1.07 | 2.62 | 10.2 | 1.91 | 1322 | 0.64 | 491 | 97.6 | 26.1 | 65.5 | 0.09 | 313 | 316 | 321 | 8 | -13315 | 5313 | 53.8 | 27.9
64 | 159 | 1491 | 11.4 | 10.5 | 14.1 | 12.7 | 667 | 670 | 0.0402 | 0.71 | 0.564 | 62.3 | 25.6 | 1.33 | 6.09 | 0.79 | 0.53 | 32.7 | 17.8 | 1.12 | 2.69 | 10.1 | 2.04 | 1319 | 0.67 | 477 | 97.2 | 26.6 | 44.2 | 0.13 | 314 | 316 | 321 | 7.62 | -13122 | 5301 | 53.9 | 27.8
65 | 159 | 1489 | 11.4 | 10.4 | 14.1 | 12.6 | 667 | 670 | 0.0362 | 0.717 | 0.563 | 62.2 | 25.6 | 1.33 | 6.09 | 0.79 | 0.53 | 32.7 | 17.8 | 1.12 | 2.69 | 10.1 | 2.04 | 1319 | 0.67 | 499 | 97.2 | 25 | 21.6 | 0.13 | 314 | 316 | 321 | 7.44 | -13903 | 5275 | 53.5 | 27.9
66 | 159 | 1486 | 11.4 | 10.3 | 14.1 | 12.5 | 667 | 670 | 0.0401 | 0.754 | 0.567 | 62.1 | 25.5 | 1.28 | 5.68 | 0.78 | 0.52 | 33.2 | 17.7 | 1.1 | 2.75 | 10.2 | 1.9 | 1321 | 0.65 | 500 | 96.8 | 27.9 | 34.9 | 0.1 | 314 | 316 | 322 | 7.59 | -13003 | 5294 | 53.7 | 27.8
67 | 159 | 1484 | 11.4 | 10.3 | 14 | 12.5 | 667 | 670 | 0.0422 | 0.761 | 0.571 | 61.9 | 25.5 | 1.34 | 5.87 | 0.74 | 0.49 | 32.9 | 17.9 | 1.13 | 2.83 | 9.87 | 1.91 | 1323 | 0.65 | 427 | 97.3 | 25.9 | 72.8 | 0.15 | 314 | 316 | 321 | 7.46 | -12206 | 5303 | 53.6 | 27.9
68 | 159 | 1480 | 11.4 | 10.5 | 14 | 12.6 | 667 | 670 | 0.0407 | 0.765 | 0.567 | 61.8 | 25.1 | 1.29 | 5.78 | 0.74 | 0.5 | 33.5 | 17.9 | 1.09 | 2.93 | 10.1 | 1.86 | 1336 | 0.64 | 475 | 99 | 27.4 | 63.2 | 0.15 | 314 | 316 | 321 | 7.36 | -12211 | 5298 | 53.7 | 27.8
69 | 159 | 1476 | 11.3 | 10.4 | 13.9 | 12.6 | 667 | 670 | 0.0387 | 0.757 | 0.561 | 62 | 24.4 | 1.38 | 6.36 | 0.72 | 0.48 | 33.2 | 17.5 | 1.13 | 3.05 | 10.5 | 2.07 | 1332 | 0.64 | 479 | 96.7 | 28.9 | 81.1 | 0.16 | 314 | 316 | 321 | 7.7 | -11936 | 5333 | 54.1 | 27.8
70 | 159 | 1473 | 11.4 | 10.5 | 14.1 | 12.7 | 667 | 670 | 0.041 | 0.711 | 0.565 | 62.4 | 23.7 | 1.23 | 7.4 | 0.82 | 0.55 | 34 | 16.9 | 1.09 | 2.84 | 10.2 | 2.21 | 1324 | 0.65 | 541 | 97.1 | 26.5 | 76.7 | 0.14 | 315 | 317 | 322 | 7 | -11839 | 5323 | 54 | 27.9
71 | 158.9 | 1475 | 11.4 | 10.4 | 14.1 | 12.6 | 667 | 670 | 0.0406 | 0.691 | 0.563 | 62.2 | 25.5 | 1.32 | 6.5 | 0.8 | 0.53 | 32.5 | 17.3 | 1.04 | 3.22 | 10.1 | 1.85 | 1332 | 0.68 | 487 | 96.8 | 25.8 | 84.9 | 0.13 | 314 | 318 | 322 | 7.82 | -12076 | 5324 | 54 | 27.9
72 | 159 | 1474 | 11.4 | 10.5 | 14.1 | 12.7 | 667 | 670 | 0.0378 | 0.673 | 0.566 | 62.1 | 24.5 | 1.35 | 6.87 | 0.78 | 0.52 | 32.4 | 17.3 | 1.04 | 3.3 | 10.7 | 1.82 | 1330 | 0.67 | 518 | 97.6 | 25.7 | 44.5 | 0.13 | 313 | 319 | 322 | 8.29 | -12741 | 5323 | 54.3 | 27.8
73 | 159 | 1476 | 11.5 | 10.4 | 14.2 | 12.6 | 667 | 670 | 0.0406 | 0.693 | 0.57 | 62.1 | 25.4 | 1.22 | 6.7 | 0.79 | 0.53 | 32.5 | 17 | 1.08 | 3.16 | 10.5 | 1.89 | 1327 | 0.69 | 531 | 97.5 | 24 | 79.6 | 0.14 | 314 | 319 | 322 | 8.08 | -12001 | 5314 | 54.5 | 27.7
74 | 159 | 1475 | 11.5 | 10.4 | 14.2 | 12.6 | 667 | 670 | 0.0394 | 0.671 | 0.569 | 62.2 | 25.1 | 1.29 | 6.57 | 0.94 | 0.63 | 32.2 | 17.1 | 1.06 | 3.16 | 10.8 | 1.87 | 1333 | 0.69 | 504 | 97.2 | 25 | 84.1 | 0.1 | 314 | 319 | 322 | 7.85 | -12208 | 5296 | 54.5 | 27.7
75 | 158.9 | 1475 | 11.5 | 10.5 | 14.1 | 12.6 | 667 | 670 | 0.0408 | 0.673 | 0.567 | 62.2 | 25.5 | 1.35 | 6.53 | 0.78 | 0.52 | 32.6 | 16.9 | 0.92 | 3.19 | 10.8 | 1.79 | 1331 | 0.69 | 507 | 97.9 | 25 | 70.2 | 0.09 | 314 | 319 | 322 | 7.78 | -12244 | 5322 | 54.5 | 27.8
76 | 159 | 1474 | 11.4 | 10.4 | 14 | 12.5 | 667 | 670 | 0.0383 | 0.677 | 0.565 | 62.2 | 24.2 | 1.29 | 6.51 | 0.84 | 0.56 | 32.8 | 16.9 | 1.09 | 3.21 | 11.5 | 1.84 | 1340 | 0.66 | 513 | 97.6 | 25.3 | 43.2 | 0.15 | 314 | 319 | 322 | 7.62 | -12454 | 5305 | 54.2 | 27.8
77 | 159 | 1474 | 11.4 | 10.4 | 14.1 | 12.5 | 667 | 670 | 0.0421 | 0.695 | 0.569 | 62.1 | 24 | 1.27 | 6.91 | 0.86 | 0.58 | 32.9 | 17 | 1.06 | 3.23 | 11.1 | 1.78 | 1332 | 0.66 | 514 | 96.1 | 26.1 | 53.9 | 0.12 | 314 | 319 | 322 | 7.55 | -11951 | 5303 | 54.6 | 27.6
78 | 159 | 1475 | 11.5 | 10.4 | 14.1 | 12.5 | 667 | 670 | 0.044 | 0.658 | 0.562 | 62.5 | 24.7 | 1.42 | 7.29 | 0.72 | 0.48 | 32 | 16.6 | 1.04 | 3.11 | 11.6 | 1.85 | 1334 | 0.7 | 541 | 97.3 | 29.4 | 69.7 | 0.11 | 314 | 319 | 322 | 7.36 | -11836 | 5298 | 54.7 | 27.6
79 | 158.9 | 1475 | 11.5 | 10.3 | 14.1 | 12.4 | 667 | 670 | 0.0412 | 0.698 | 0.566 | 62.4 | 25.1 | 1.27 | 7.26 | 0.79 | 0.53 | 31.2 | 16.5 | 1.05 | 3.51 | 11.7 | 1.77 | 1340 | 0.72 | 574 | 97.9 | 27.2 | 57.8 | 0.16 | 315 | 319 | 322 | 7.14 | -11995 | 5290 | 54.4 | 27.6
80 | 159 | 1475 | 11.4 | 10.4 | 14.1 | 12.5 | 667 | 670 | 0.044 | 0.746 | 0.57 | 62.1 | 24.8 | 1.07 | 6.45 | 0.79 | 0.53 | 32.3 | 17.4 | 1.05 | 3.3 | 11.3 | 1.85 | 1330 | 0.66 | 521 | 97.9 | 27.2 | 34.7 | 0.1 | 315 | 318 | 322 | 6.6 | -12027 | 5306 | 54.8 | 27.6
81 | 158.9 | 1474 | 11.5 | 10.3 | 14.2 | 12.5 | 667 | 670 | 0.0453 | 0.736 | 0.569 | 62.6 | 23.7 | 1.26 | 6.48 | 0.75 | 0.5 | 33.8 | 16.5 | 1.05 | 3.13 | 11.8 | 2.05 | 1328 | 0.64 | 561 | 97.9 | 29.2 | 46.4 | 0.15 | 315 | 318 | 322 | 6.46 | -11852 | 5308 | 54.7 | 27.8
82 | 158.9 | 1474 | 11.5 | 10.3 | 14.2 | 12.5 | 667 | 670 | 0.0407 | 0.75 | 0.569 | 61.9 | 24.7 | 1.33 | 6.79 | 0.84 | 0.57 | 31.1 | 17 | 1.07 | 3.58 | 12.1 | 2.02 | 1326 | 0.7 | 456 | 96.4 | 26.7 | 67.8 | 0.16 | 316 | 317 | 322 | 5.74 | -12051 | 5298 | 54.7 | 27.8
83 | 159 | 1475 | 11.5 | 10.3 | 14.2 | 12.5 | 667 | 670 | 0.0388 | 0.644 | 0.566 | 62.4 | 24.5 | 1.12 | 6.7 | 0.8 | 0.54 | 31.7 | 16.8 | 1.05 | 3.42 | 12.4 | 1.92 | 1332 | 0.68 | 489 | 97.3 | 25.1 | 79.9 | 0.14 | 316 | 317 | 322 | 5.42 | -11323 | 5321 | 54.4 | 28
84 | 159 | 1478 | 11.6 | 10.4 | 14.2 | 12.6 | 667 | 670 | 0.0397 | 0.673 | 0.568 | 62.8 | 21.5 | 1.18 | 6.31 | 0.77 | 0.51 | 33.9 | 17.4 | 1.13 | 3.29 | 12.9 | 1.89 | 1352 | 0.58 | 571 | 96.2 | 26.2 | 77.1 | 0.11 | 317 | 317 | 322 | 5.22 | -12301 | 5338 | 55 | 27.8
85 | 159 | 1480 | 11.7 | 10.2 | 14.3 | 12.5 | 667 | 670 | 0.0429 | 0.764 | 0.566 | 61.7 | 23.7 | 1.34 | 6.72 | 0.63 | 0.42 | 33.1 | 17.3 | 0.91 | 2.78 | 12.2 | 2.13 | 1345 | 0.64 | 409 | 96.3 | 26.7 | 45.8 | 0.15 | 317 | 316 | 322 | 5.71 | -11935 | 5331 | 55.3 | 27.8
86 | 158.9 | 1480 | 11.8 | 10.3 | 14.4 | 12.5 | 668 | 670 | 0.0423 | 0.735 | 0.567 | 62.9 | 23.8 | 1.18 | 6.68 | 0.7 | 0.47 | 32.7 | 17 | 0.99 | 3.01 | 12.5 | 2.04 | 1340 | 0.65 | 522 | 95.6 | 25.9 | 42.7 | 0.15 | 317 | 316 | 322 | 5.97 | -11916 | 5321 | 55.5 | 27.8
87 | 159 | 1481 | 11.8 | 10.4 | 14.4 | 12.6 | 667 | 670 | 0.0388 | 0.696 | 0.568 | 62.4 | 24.1 | 1.11 | 6.22 | 0.81 | 0.54 | 32.5 | 17.3 | 1.07 | 3.31 | 12.1 | 2.03 | 1335 | 0.65 | 496 | 97.6 | 25.7 | 32.3 | 0.14 | 317 | 315 | 322 | 6.65 | -12040 | 5305 | 55.1 | 27.8
88 | 159 | 1483 | 11.6 | 10.2 | 14.2 | 12.4 | 667 | 670 | 0.0445 | 0.773 | 0.565 | 63.1 | 23.1 | 1.28 | 6.03 | 0.71 | 0.47 | 33.8 | 17.4 | 1.04 | 2.89 | 12.1 | 2.19 | 1337 | 0.61 | 536 | 97.6 | 25.7 | 57.1 | 0.14 | 317 | 314 | 321 | 7 | -11394 | 5110 | 54.7 | 27.8
89 | 158.9 | 1482 | 11.6 | 10.3 | 14.2 | 12.5 | 667 | 670 | 0.0438 | 0.773 | 0.563 | 62.6 | 24.3 | 1.38 | 6.09 | 0.75 | 0.5 | 33.1 | 17.5 | 1.04 | 2.66 | 11.7 | 2.21 | 1328 | 0.64 | 524 | 97.6 | 26.5 | 29.1 | 0.11 | 317 | 315 | 322 | 6.99 | -11440 | 5124 | 54.8 | 27.7
90 | 158.9 | 1484 | 11.5 | 10.3 | 14.1 | 12.4 | 668 | 670 | 0.0474 | 0.766 | 0.562 | 62.8 | 24.9 | 1.27 | 6.27 | 0.74 | 0.5 | 33 | 16.5 | 1.09 | 2.76 | 11.7 | 2.1 | 1333 | 0.67 | 566 | 98 | 27 | 31 | 0.14 | 317 | 314 | 322 | 7.45 | -11916 | 5131 | 54.9 | 27.8
91 | 159 | 1482 | 11.5 | 10.3 | 14.1 | 12.5 | 667 | 670 | 0.0498 | 0.786 | 0.564 | 63.3 | 23.7 | 1.44 | 5.77 | 0.71 | 0.48 | 35.2 | 18 | 1.07 | 2.32 | 10.2 | 2.28 | 1336 | 0.59 | 575 | 97.6 | 26.2 | 67.2 | 0.11 | 317 | 315 | 322 | 6.98 | -11592 | 5116 | 55.1 | 27.9
92 | 159 | 1481 | 11.5 | 10.3 | 14 | 12.5 | 667 | 670 | 0.0512 | 0.774 | 0.561 | 62.9 | 25 | 1.37 | 5.83 | 0.78 | 0.52 | 33.3 | 17.9 | 1.08 | 2.56 | 10.8 | 2.14 | 1335 | 0.64 | 535 | 98 | 27.1 | 76.1 | 0.11 | 317 | 314 | 322 | 7.05 | -11059 | 5111 | 55 | 27.9
93 | 159 | 1481 | 11.4 | 10.3 | 14 | 12.4 | 667 | 670 | 0.0526 | 0.767 | 0.563 | 62.6 | 24.9 | 1.26 | 6.09 | 0.76 | 0.51 | 34.3 | 17.7 | 1.02 | 2.31 | 10.2 | 2.09 | 1334 | 0.63 | 540 | 98 | 27 | 74.7 | 0.12 | 317 | 313 | 321 | 8.22 | -11112 | 5117 | 55 | 27.9
94 | 159 | 1481 | 11.4 | 10.1 | 14 | 12.3 | 667 | 670 | 0.0513 | 0.749 | 0.56 | 62.5 | 24.3 | 1.25 | 5.78 | 0.86 | 0.57 | 34.1 | 18 | 1.11 | 2.58 | 10.5 | 2.15 | 1338 | 0.62 | 490 | 97.9 | 26.4 | 45.1 | 0.1 | 317 | 312 | 321 | 9.17 | -10866 | 5113 | 54.9 | 27.9
95 | 159 | 1483 | 11.4 | 10.1 | 14 | 12.3 | 667 | 670 | 0.0492 | 0.749 | 0.557 | 62.5 | 26.4 | 1.28 | 6.73 | 0.77 | 0.52 | 32.8 | 16.1 | 0.96 | 2.62 | 10.7 | 2.38 | 1327 | 0.72 | 532 | 97.3 | 26.9 | 42.2 | 0.17 | 317 | 312 | 321 | 9.31 | -11861 | 5108 | 55 | 27.9
96 | 159 | 1482 | 11.3 | 10.2 | 13.9 | 12.4 | 667 | 670 | 0.0456 | 0.751 | 0.556 | 62.4 | 25.3 | 1.26 | 5.82 | 0.78 | 0.52 | 33.9 | 17.6 | 1.05 | 2.45 | 10.4 | 1.95 | 1324 | 0.64 | 512 | 98 | 27.1 | 67.3 | 0.16 | 318 | 311 | 321 | 9.97 | -11164 | 5130 | 55.2 | 27.9
97 | 159 | 1482 | 11.4 | 10.3 | 14 | 12.4 | 667 | 670 | 0.0479 | 0.74 | 0.554 | 62.2 | 23.9 | 1.28 | 6.36 | 0.75 | 0.5 | 34.7 | 16.6 | 1.06 | 2.53 | 11.2 | 2.11 | 1318 | 0.63 | 501 | 98.2 | 28 | 71.8 | 0.14 | 318 | 311 | 321 | 9.84 | -11157 | 5121 | 55.2 | 27.9
98 | 159 | 1481 | 11.4 | 10.2 | 14 | 12.3 | 667 | 670 | 0.0483 | 0.755 | 0.555 | 62.5 | 25.2 | 1.38 | 6.55 | 0.74 | 0.5 | 33.6 | 16.8 | 1.03 | 2.67 | 10.6 | 2.01 | 1328 | 0.67 | 544 | 96.7 | 27.8 | 46.7 | 0.15 | 318 | 311 | 321 | 9.77 | -11260 | 5135 | 55.2 | 27.9
99 | 159 | 1481 | 11.4 | 10.3 | 14 | 12.5 | 667 | 670 | 0.0465 | 0.769 | 0.557 | 62.1 | 24.9 | 1.32 | 5.73 | 0.74 | 0.49 | 34.7 | 17.2 | 1.03 | 2.43 | 10.6 | 1.9 | 1330 | 0.63 | 493 | 97.9 | 27.3 | 32.9 | 0.11 | 318 | 312 | 321 | 9.27 | -11601 | 5126 | 55.2 | 27.9
100 | 137.8 | 1483 | 8.61 | 7.81 | 10.6 | 9.35 | 665 | 668 | 0.0451 | 0.597 | 0.42 | 62.8 | 25 | 1.33 | 6.96 | 0.71 | 0.48 | 32.6 | 16.9 | 1.11 | 2.79 | 11.1 | 2.15 | 1332 | 0.68 | 500 | 97.8 | 25.2 | 32.9 | 0.16 | 316 | 311 | 320 | 9.15 | -3178 | 5123 | 55.2 | 27.9

## G6R21
No of days | Total slurry flow | Reactor temp | Slurry mixer PDI A side | Slurry mixer PDI B side | Oxygen mixer PDI A side | Oxygen mixer PDI B side | HTHR IL SynGas Temp_A | HTHR IL SynGas Temp_B | HTHR Screen PDI | HTHR Tube PDI 82 | HTHR Tube PDI 85 | Slurry Concentration | CaO in slurry | MgO in slurry | Fe2O3 in slurry | Na2O in slurry | K2O in slurry | SiO2 in slurry | Al2O3 in slurry | TiO2 in slurry | NiO % in slurry | V2O5 in slurry | Ash in slurry | Slurry AFT | Base/ACID | Slurry Viscosity | 600 micron | 45 micron | Carbon | Cr2O3 | HTHR OL Temp_A | HTHR OL Temp_B | HTHR OL Temp_C | HTHR_OL_Temp_Range | HTHR_Leak_Flow | Extraction Gas Flow | Extraction Gas Analyser CO | Extraction Gas Analyser H2
1 | 128.1 | 1475 | 7.84 | 8.35 | 9.49 | 8.44 | 669 | 668 | 0.0177 | 0.34 | 0.347 | 62 | 24.1 | 1.3 | 7.76 | 0.47 | 0.71 | 30.8 | 18.5 | 1.34 | 2.64 | 10.5 | 2.35 | 1303 | 0.68 | 436 | 97.8 | 33.1 | 70.7 | 0.13 | 323 | 324 | 323 | 0.701 | 6979 | 4445 | 33.6 | 23.2
2 | 128 | 1473 | 7.99 | 8.58 | 9.52 | 8.54 | 670 | 668 | 0.0172 | 0.333 | 0.341 | 61.3 | 25 | 1.31 | 7.08 | 0.31 | 0.62 | 30.8 | 17.8 | 1.32 | 2.57 | 11.2 | 2.6 | 1298 | 0.69 | 460 | 97.9 | 32.4 | 79.4 | 0.14 | 323 | 324 | 323 | 0.67 | 6871 | 4439 | 33.6 | 23.2
3 | 128 | 1475 | 8.11 | 8.4 | 9.65 | 8.41 | 670 | 668 | 0.0197 | 0.334 | 0.341 | 60.7 | 24.3 | 1.1 | 7.09 | 0.29 | 0.81 | 30.9 | 18.2 | 1.38 | 2.58 | 11.2 | 2.46 | 1307 | 0.66 | 577 | 97.9 | 31.8 | 82.2 | 0.14 | 323 | 324 | 323 | 0.671 | 7587 | 4413 | 33.6 | 23.2
4 | 128 | 1474 | 8.22 | 8.43 | 9.81 | 8.5 | 669 | 668 | 0.0199 | 0.331 | 0.339 | 62.9 | 24.8 | 1.17 | 7.26 | 0.31 | 0.77 | 30.5 | 18.1 | 1.43 | 2.81 | 10.7 | 2.45 | 1327 | 0.69 | 773 | 98 | 31.2 | 63.5 | 0.13 | 323 | 324 | 323 | 0.727 | 7761 | 4414 | 33.6 | 23.2
5 | 128 | 1476 | 8.04 | 8.74 | 9.63 | 8.82 | 670 | 668 | 0.0203 | 0.331 | 0.338 | 62.4 | 23.9 | 1.08 | 7.27 | 0.26 | 0.72 | 30 | 18.3 | 1.31 | 3.04 | 12.4 | 2.27 | 1321 | 0.67 | 733 | 98.3 | 33.6 | 70.1 | 0.14 | 323 | 324 | 323 | 0.681 | 7089 | 4410 | 33.6 | 23.2
6 | 128 | 1473 | 7.9 | 8.93 | 9.49 | 8.98 | 670 | 668 | 0.0178 | 0.329 | 0.336 | 60 | 22.7 | 1.17 | 7.12 | 0.15 | 0.71 | 31.4 | 18.4 | 1.31 | 2.61 | 11.9 | 2.51 | 1315 | 0.62 | 530 | 98.7 | 33.9 | 76.3 | 0.13 | 323 | 324 | 323 | 0.718 | 5587 | 4400 | 33.6 | 23.2
7 | 155 | 1478 | 12.7 | 13.3 | 15 | 13.9 | 670 | 669 | 0.0192 | 0.47 | 0.478 | 61 | 24.9 | 1.15 | 7.16 | 0.27 | 0.66 | 29.9 | 17.5 | 1.34 | 2.72 | 12.4 | 2.47 | 1308 | 0.7 | 545 | 98.2 | 31.6 | 86.7 | 0.12 | 325 | 326 | 325 | 0.897 | 6154 | 4959 | 33.6 | 23.2
8 | 159 | 1480 | 13.9 | 13.6 | 16.3 | 14.4 | 670 | 668 | 0.0173 | 0.496 | 0.507 | 61.4 | 24.5 | 1.17 | 7.44 | 0.34 | 0.73 | 30.7 | 17.9 | 1.37 | 2.7 | 11.2 | 2.44 | 1307 | 0.69 | 674 | 98.3 | 31.1 | 71.1 | 0.13 | 325 | 326 | 326 | 0.957 | 7722 | 4986 | 33.6 | 23.2
9 | 159 | 1483 | 14.2 | 13.7 | 16.7 | 14.5 | 669 | 669 | 0.0162 | 0.499 | 0.51 | 62.2 | 24.1 | 1.26 | 7.23 | 0.23 | 0.75 | 31.4 | 18.3 | 1.39 | 2.64 | 10.9 | 2.47 | 1298 | 0.66 | 729 | 97.5 | 31.1 | 54.6 | 0.13 | 326 | 327 | 326 | 1.12 | 6336 | 4974 | 33.6 | 23.2
10 | 159 | 1485 | 14.2 | 13.7 | 16.6 | 14.5 | 670 | 669 | 0.0183 | 0.493 | 0.501 | 60.9 | 23.5 | 1.13 | 7.43 | 0.23 | 0.77 | 31.5 | 18.2 | 1.35 | 2.79 | 11.2 | 2.48 | 1306 | 0.65 | 621 | 98.2 | 32.5 | 45.5 | 0.12 | 326 | 327 | 326 | 0.979 | 5328 | 5033 | 33.6 | 23.2
11 | 159.1 | 1485 | 14 | 13.5 | 16.4 | 14.3 | 669 | 668 | 0.017 | 0.483 | 0.493 | 61.7 | 25.2 | 1.31 | 5.93 | 0.38 | 0.68 | 32.5 | 18.1 | 1.24 | 2.17 | 10.3 | 2.48 | 1305 | 0.65 | 650 | 97.7 | 33.6 | 53.7 | 0.11 | 326 | 327 | 326 | 1.06 | 4493 | 5028 | 33.6 | 23.2
12 | 159 | 1485 | 14 | 13.4 | 16.4 | 14.3 | 669 | 669 | 0.0164 | 0.491 | 0.499 | 61.9 | 24.2 | 1.31 | 7.45 | 0.18 | 0.7 | 31.1 | 17.7 | 1.4 | 2.76 | 11.3 | 2.35 | 1300 | 0.67 | 662 | 98 | 31.1 | 67.3 | 0.14 | 326 | 327 | 326 | 1.13 | 3954 | 5043 | 33.6 | 23.2
13 | 159 | 1483 | 13.9 | 13.4 | 16.5 | 14.3 | 670 | 668 | 0.0245 | 0.5 | 0.504 | 62.4 | 22.7 | 1.27 | 6.3 | 0.6 | 0.69 | 32.9 | 19.3 | 1.28 | 2.43 | 9.87 | 2.52 | 1311 | 0.59 | 651 | 98.2 | 33.8 | 86.5 | 0.1 | 326 | 327 | 326 | 1.1 | 3111 | 5036 | 33.6 | 23.2
14 | 158.8 | 1488 | 13.8 | 13.3 | 16.4 | 14.2 | 670 | 668 | 0.0251 | 0.493 | 0.5 | 61.1 | 23.1 | 1.4 | 6.59 | 0.57 | 0.69 | 33.2 | 18.5 | 1.23 | 2.6 | 9.77 | 2.66 | 1312 | 0.61 | 572 | 95.4 | 26.2 | 78.8 | 0.1 | 326 | 327 | 326 | 0.972 | 3435 | 5026 | 33.6 | 23.2
15 | 159 | 1492 | 13.7 | 13.3 | 16.3 | 14.2 | 669 | 668 | 0.0237 | 0.491 | 0.497 | 62.2 | 24 | 1.21 | 6.47 | 0.33 | 0.78 | 32.2 | 19 | 1.3 | 2.59 | 9.97 | 2.51 | 1308 | 0.62 | 650 | 95.3 | 28.7 | 89 | 0.11 | 326 | 327 | 326 | 1.02 | 3992 | 5022 | 33.6 | 23.2
16 | 158.9 | 1492 | 13.6 | 13.1 | 16.2 | 14 | 669 | 668 | 0.0249 | 0.487 | 0.492 | 62.9 | 22 | 1.39 | 6.78 | 0.36 | 0.76 | 32.4 | 18.7 | 1.32 | 2.84 | 11.5 | 2.63 | 1322 | 0.6 | 686 | 97.9 | 29.3 | 64.8 | 0.09 | 326 | 327 | 326 | 1.07 | 4564 | 5009 | 33.6 | 23.2
17 | 159 | 1504 | 13.7 | 13.2 | 16.3 | 14.1 | 669 | 668 | 0.0249 | 0.497 | 0.502 | 62 | 22.8 | 1.25 | 6.72 | 0.48 | 0.7 | 32.3 | 18.7 | 1.29 | 2.77 | 11.3 | 2.44 | 1316 | 0.61 | 529 | 97.5 | 29 | 80 | 0.1 | 326 | 327 | 326 | 1.01 | 4397 | 5009 | 33.6 | 23.2
18 | 158.9 | 1504 | 13.7 | 13.4 | 16.4 | 14.3 | 670 | 668 | 0.0267 | 0.499 | 0.503 | 62.2 | 25.2 | 1.51 | 6.52 | 0.21 | 0.62 | 31.1 | 17.8 | 1.42 | 2.4 | 11.3 | 2.5 | 1313 | 0.68 | 608 | 96.8 | 30.3 | 53.8 | 0.08 | 326 | 327 | 326 | 1.04 | 5303 | 5099 | 33.6 | 23.2
19 | 159 | 1503 | 13.9 | 13.7 | 16.6 | 14.7 | 670 | 668 | 0.0292 | 0.505 | 0.511 | 63.3 | 24.5 | 1.17 | 6.33 | 0.16 | 0.59 | 31.8 | 18.7 | 1.27 | 2.54 | 11.2 | 2.26 | 1301 | 0.63 | 748 | 97.2 | 27.5 | 81.6 | 0.11 | 326 | 328 | 327 | 1.16 | 5411 | 5134 | 33.6 | 23.2
20 | 159.1 | 1508 | 13.6 | 13.3 | 16.3 | 14.3 | 669 | 668 | 0.0285 | 0.504 | 0.508 | 62.9 | 23.5 | 1.21 | 6.39 | 0.19 | 0.64 | 32.4 | 18.8 | 1.32 | 2.68 | 11.2 | 2.43 | 1305 | 0.61 | 599 | 97.9 | 29.5 | 78.9 | 0.12 | 326 | 327 | 326 | 1.01 | 6305 | 5124 | 33.6 | 23.2
21 | 159 | 1505 | 13.5 | 13.1 | 16.2 | 14.1 | 669 | 668 | 0.0326 | 0.495 | 0.5 | 61 | 22.4 | 1.24 | 6.46 | 0.21 | 0.68 | 32.9 | 18.8 | 1.37 | 2.82 | 11.2 | 2.5 | 1309 | 0.58 | 550 | 97 | 27.8 | 88.3 | 0.12 | 326 | 327 | 326 | 1.03 | 6002 | 5118 | 33.6 | 23.2
22 | 159 | 1504 | 13.4 | 13.1 | 16.1 | 14 | 670 | 669 | 0.0295 | 0.495 | 0.5 | 62.1 | 22.9 | 1.41 | 6.46 | 0.24 | 0.69 | 31.4 | 18.7 | 1.37 | 2.89 | 11.7 | 2.53 | 1307 | 0.62 | 537 | 97.7 | 26.1 | 89.9 | 0.12 | 326 | 327 | 326 | 1.01 | 6420 | 5122 | 33.6 | 23.2
23 | 159 | 1506 | 13.3 | 13.1 | 16.1 | 14.1 | 670 | 669 | 0.0293 | 0.495 | 0.501 | 64.4 | 19.9 | 1.79 | 6.04 | 0.8 | 0.6 | 35.3 | 21.2 | 1.02 | 2.28 | 9.58 | 2.42 | 1309 | 0.51 | 749 | 97 | 28.5 | 52.08 | 0.11 | 326 | 327 | 326 | 0.931 | 7597 | 5104 | 33.6 | 23.2
24 | 159.1 | 1508 | 13.4 | 13.4 | 16.3 | 14.3 | 669 | 669 | 0.0285 | 0.502 | 0.509 | 63.6 | 20.3 | 1.84 | 5.84 | 0.76 | 0.52 | 36.1 | 20.4 | 1.02 | 2.33 | 9.4 | 2.44 | 1311 | 0.51 | 720 | 95.6 | 27 | 85.4 | 0.09 | 326 | 327 | 326 | 1.05 | 6984 | 5126 | 33.6 | 23.2
25 | 159 | 1508 | 13.2 | 13 | 16 | 14 | 669 | 669 | 0.0287 | 0.494 | 0.501 | 63.9 | 21.4 | 1.56 | 6.33 | 0.67 | 0.46 | 35.5 | 19.3 | 1.04 | 2.45 | 9.82 | 2.51 | 1301 | 0.54 | 707 | 96.4 | 26.8 | 82.7 | 0.09 | 326 | 327 | 326 | 0.798 | 7056 | 5112 | 33.6 | 23.2
26 | 159 | 1507 | 13.2 | 13.1 | 16.1 | 14.1 | 669 | 669 | 0.0285 | 0.502 | 0.509 | 62.3 | 21.1 | 1.89 | 6.22 | 0.79 | 0.69 | 35.1 | 20 | 1.03 | 2.49 | 9.06 | 2.67 | 1304 | 0.55 | 573 | 96.3 | 27 | 90.7 | 0.1 | 326 | 327 | 326 | 0.719 | 7311 | 5127 | 33.6 | 23.2
27 | 159 | 1512 | 13.4 | 13.3 | 16.3 | 14.4 | 669 | 669 | 0.0273 | 0.513 | 0.522 | 62.8 | 21.1 | 2.06 | 6.5 | 0.69 | 0.58 | 33.4 | 22.3 | 1.01 | 2.35 | 8.45 | 2.75 | 1296 | 0.54 | 506 | 96.3 | 27.1 | 81.6 | 0.11 | 326 | 327 | 326 | 0.721 | 7304 | 5124 | 33.6 | 23.2
28 | 159 | 1511 | 13.4 | 13.3 | 16.3 | 14.3 | 669 | 669 | 0.0269 | 0.515 | 0.524 | 63.4 | 20.4 | 1.91 | 6.11 | 0.4 | 0.54 | 35.1 | 21.6 | 1.07 | 2.22 | 8.85 | 2.71 | 1307 | 0.51 | 615 | 96.4 | 31.1 | 55.4 | 0.1 | 326 | 327 | 326 | 0.78 | 7108 | 5115 | 33.6 | 23.2
29 | 159.1 | 1514 | 13.6 | 13.5 | 16.5 | 14.6 | 669 | 669 | 0.032 | 0.528 | 0.535 | 63.5 | 21.4 | 1.74 | 5.91 | 0.63 | 0.42 | 35.8 | 20 | 1.17 | 2.21 | 9.25 | 2.63 | 1316 | 0.53 | 702 | 96.2 | 28.8 | 65.8 | 0.11 | 326 | 327 | 326 | 0.817 | 6636 | 5128 | 33.6 | 23.2
30 | 159.1 | 1521 | 13.6 | 13.5 | 16.5 | 14.7 | 669 | 669 | 0.0329 | 0.527 | 0.536 | 64.1 | 22.3 | 1.79 | 5.54 | 0.65 | 0.44 | 36.2 | 20.1 | 1.08 | 1.96 | 8.52 | 2.6 | 1302 | 0.53 | 712 | 97.7 | 31.9 | 90.1 | 0.11 | 327 | 327 | 327 | 0.793 | 5893 | 5112 | 33.6 | 23.2
31 | 159 | 1523 | 13.4 | 13.4 | 16.4 | 14.5 | 669 | 669 | 0.0335 | 0.509 | 0.519 | 64.3 | 22 | 1.75 | 5.12 | 0.77 | 0.45 | 35.8 | 21.3 | 1.08 | 1.9 | 8.3 | 2.46 | 1300 | 0.52 | 790 | 95.6 | 25.1 | 77.2 | 0.11 | 326 | 327 | 326 | 0.795 | 7183 | 5115 | 33.6 | 23.2
32 | 159.1 | 1524 | 13.2 | 13.2 | 16.1 | 14.2 | 669 | 669 | 0.0353 | 0.5 | 0.506 | 61.7 | 22.5 | 1.67 | 5.61 | 0.63 | 0.4 | 36.1 | 20.6 | 1.06 | 2 | 8 | 2.46 | 1297 | 0.53 | 542 | 96.2 | 27 | 46.2 | 0.12 | 326 | 326 | 326 | 0.58 | 6632 | 5113 | 33.6 | 23.2
33 | 159 | 1521 | 13.2 | 13.3 | 16.1 | 14.3 | 670 | 669 | 0.0364 | 0.498 | 0.506 | 61.7 | 23 | 1.7 | 5.85 | 0.71 | 0.42 | 35.9 | 20.1 | 1.1 | 1.97 | 7.72 | 2.68 | 1297 | 0.56 | 550 | 97.9 | 28.7 | 90.2 | 0.13 | 326 | 326 | 326 | 0.597 | 6417 | 5167 | 33.6 | 23.2
34 | 158.9 | 1528 | 13.3 | 13.3 | 16.2 | 14.4 | 669 | 669 | 0.0391 | 0.503 | 0.509 | 62.4 | 23.6 | 1.69 | 6.7 | 0.65 | 0.39 | 35.2 | 19 | 1.1 | 2.08 | 7.84 | 2.71 | 1288 | 0.6 | 609 | 97.1 | 28 | 66.6 | 0.13 | 326 | 326 | 326 | 0.553 | 6643 | 5736 | 33.6 | 23.2
35 | 158.9 | 1530 | 13 | 13.3 | 15.9 | 14.3 | 669 | 669 | 0.0408 | 0.499 | 0.507 | 62.9 | 22.5 | 1.73 | 5.64 | 0.89 | 0.5 | 35.2 | 20.1 | 1.15 | 2.21 | 8.66 | 2.41 | 1295 | 0.55 | 667 | 96.3 | 27.3 | 75.3 | 0.11 | 326 | 326 | 326 | 0.574 | 6235 | 5355 | 33.6 | 23.2
36 | 159.1 | 1527 | 11.9 | 12.1 | 14.5 | 12.8 | 670 | 669 | 0.0371 | 0.475 | 0.484 | 62.4 | 23.2 | 1.74 | 6.43 | 0.69 | 0.4 | 34.1 | 19.8 | 1.13 | 2.19 | 8.64 | 2.4 | 1293 | 0.59 | 580 | 97.9 | 27.3 | 84 | 0.13 | 325 | 326 | 325 | 0.447 | 6354 | 5334 | 33.6 | 23.2
37 | 159 | 1526 | 12.3 | 12.3 | 15 | 13.2 | 669 | 669 | 0.0397 | 0.468 | 0.476 | 62.8 | 23.4 | 1.76 | 6.17 | 0.66 | 0.35 | 33.6 | 20 | 1.13 | 2.36 | 9.01 | 2.65 | 1301 | 0.59 | 702 | 96.6 | 25.6 | 89 | 0.11 | 325 | 326 | 325 | 0.514 | 7570 | 5329 | 33.6 | 23.2
38 | 159 | 1530 | 12.2 | 12.2 | 14.9 | 13.1 | 669 | 669 | 0.0362 | 0.455 | 0.466 | 62 | 23.5 | 1.76 | 5.42 | 0.87 | 0.45 | 35.6 | 19.8 | 1.12 | 2.12 | 7.9 | 2.44 | 1303 | 0.57 | 590 | 96.3 | 27.8 | 82.7 | 0.1 | 325 | 326 | 325 | 0.394 | 7230 | 5336 | 33.6 | 23.2
39 | 159 | 1531 | 12.1 | 12.1 | 14.8 | 13 | 670 | 669 | 0.0369 | 0.46 | 0.471 | 62.2 | 22.3 | 1.72 | 6.02 | 0.79 | 0.41 | 34.8 | 20.3 | 1.14 | 2.38 | 8.63 | 2.39 | 1299 | 0.56 | 600 | 96.8 | 27.4 | 55.9 | 0.11 | 325 | 326 | 325 | 0.416 | 7419 | 5327 | 33.6 | 23.2
40 | 158.8 | 1531 | 12.1 | 12.2 | 14.8 | 13.1 | 669 | 669 | 0.0393 | 0.464 | 0.471 | 62.5 | 23 | 1.69 | 5.97 | 0.8 | 0.42 | 35 | 19.7 | 1.09 | 2.22 | 8.58 | 2.36 | 1289 | 0.57 | 633 | 96 | 26.4 | 85.6 | 0.12 | 325 | 326 | 325 | 0.512 | 7293 | 5321 | 33.6 | 23.2
41 | 159 | 1534 | 12.2 | 12.2 | 14.9 | 13.2 | 670 | 669 | 0.0405 | 0.464 | 0.47 | 62.1 | 21.4 | 1.71 | 6.82 | 0.78 | 0.38 | 35 | 20.2 | 1.12 | 2.37 | 8.61 | 2.45 | 1298 | 0.55 | 544 | 96.3 | 27.1 | 54.6 | 0.13 | 325 | 326 | 325 | 0.409 | 7382 | 5327 | 33.6 | 23.2
42 | 159 | 1532 | 12.2 | 12.4 | 15 | 13.4 | 670 | 669 | 0.0379 | 0.462 | 0.472 | 60.9 | 23.5 | 1.73 | 6.01 | 0.86 | 0.44 | 33.3 | 20.3 | 1.15 | 2.28 | 8.77 | 2.45 | 1293 | 0.59 | 490 | 98.1 | 29.6 | 76.6 | 0.13 | 325 | 326 | 325 | 0.369 | 7476 | 5343 | 33.6 | 23.2
43 | 159 | 1534 | 12.3 | 12.4 | 15 | 13.4 | 670 | 669 | 0.0348 | 0.47 | 0.478 | 63.1 | 23.2 | 1.82 | 6.38 | 0.88 | 0.39 | 33.2 | 20.2 | 1.16 | 2.32 | 9.01 | 2.41 | 1297 | 0.6 | 696 | 97.7 | 29.9 | 58.1 | 0.11 | 325 | 326 | 325 | 0.337 | 8060 | 5332 | 33.6 | 23.2
44 | 159 | 1532 | 12.1 | 12.3 | 14.9 | 13.3 | 670 | 669 | 0.0351 | 0.472 | 0.479 | 62.6 | 23.8 | 1.79 | 5.95 | 0.78 | 0.4 | 33.1 | 20.5 | 1.09 | 2.26 | 8.96 | 2.46 | 1295 | 0.6 | 706 | 97.2 | 29 | 53.6 | 0.1 | 325 | 325 | 325 | 0.252 | 8582 | 5336 | 33.6 | 23.2
45 | 158.9 | 1533 | 12.2 | 12.4 | 15 | 13.4 | 669 | 669 | 0.0329 | 0.476 | 0.483 | 62.8 | 23.3 | 1.77 | 6.05 | 0.85 | 0.44 | 33.2 | 20.3 | 1.14 | 2.36 | 8.94 | 2.5 | 1291 | 0.59 | 673 | 97.3 | 28.4 | 57 | 0.11 | 325 | 325 | 325 | 0.213 | 8478 | 5335 | 33.6 | 23.2
46 | 159 | 1532 | 12.2 | 12.3 | 14.9 | 13.2 | 670 | 669 | 0.0347 | 0.475 | 0.482 | 63.3 | 22.9 | 1.81 | 6.21 | 0.8 | 0.41 | 33.5 | 20.7 | 1.16 | 2.36 | 8.82 | 2.47 | 1293 | 0.58 | 758 | 97.9 | 29.7 | 56.2 | 0.1 | 325 | 325 | 325 | 0.251 | 8455 | 5329 | 33.6 | 23.2
47 | 158.9 | 1534 | 12.2 | 12.3 | 15 | 13.3 | 669 | 669 | 0.0361 | 0.486 | 0.491 | 63.6 | 22.5 | 1.71 | 6.56 | 0.72 | 0.35 | 33.6 | 20.2 | 1.14 | 2.52 | 9.12 | 2.45 | 1296 | 0.58 | 735 | 96.5 | 29.7 | 77.7 | 0.12 | 326 | 326 | 325 | 0.223 | 7967 | 5329 | 33.6 | 23.2
48 | 159 | 1531 | 12.2 | 12.3 | 14.9 | 13.2 | 670 | 669 | 0.0369 | 0.481 | 0.487 | 62.6 | 23.5 | 1.62 | 6.19 | 0.71 | 0.39 | 34.4 | 20.2 | 1.13 | 2.3 | 8.42 | 2.38 | 1298 | 0.58 | 681 | 97.5 | 29.1 | 80.1 | 0.12 | 325 | 325 | 325 | 0.203 | 8079 | 5332 | 33.6 | 23.2
49 | 159 | 1534 | 12.2 | 12.1 | 14.9 | 13.1 | 669 | 669 | 0.0366 | 0.481 | 0.486 | 61.7 | 22.4 | 1.7 | 6.22 | 0.78 | 0.45 | 34 | 20.7 | 1.14 | 2.36 | 8.88 | 2.3 | 1299 | 0.56 | 596 | 97.3 | 30.6 | 67.8 | 0.12 | 325 | 325 | 325 | 0.231 | 8355 | 5328 | 33.6 | 23.2
50 | 154.8 | 1528 | 11.8 | 11.6 | 14.3 | 12.4 | 669 | 669 | 0.0338 | 0.457 | 0.462 | 61.9 | 22.8 | 1.78 | 6.14 | 0.8 | 0.46 | 35.7 | 20.1 | 1.12 | 2.06 | 7.65 | 2.33 | 1294 | 0.56 | 634 | 97.9 | 33.7 | 65.3 | 0.11 | 325 | 325 | 325 | 0.243 | 8263 | 5218 | 33.6 | 23.2
51 | 147.9 | 1535 | 10.6 | 10.7 | 12.9 | 11.4 | 669 | 669 | 0.0345 | 0.426 | 0.433 | 62.4 | 22.7 | 1.73 | 7.55 | 0.73 | 0.37 | 34.4 | 20.2 | 1.12 | 2.07 | 7.76 | 2.68 | 1296 | 0.59 | 675 | 97.8 | 30.1 | 29.1 | 0.11 | 325 | 325 | 325 | 0.272 | 7219 | 5023 | 33.6 | 23.2
52 | 147.9 | 1531 | 10.7 | 10.8 | 12.9 | 11.4 | 669 | 669 | 0.0351 | 0.43 | 0.434 | 61.7 | 23.9 | 1.68 | 7.1 | 0.68 | 0.4 | 33 | 19.8 | 1.11 | 2.2 | 7.25 | 2.53 | 1290 | 0.63 | 574 | 97.8 | 31.1 | 63.2 | 0.13 | 325 | 325 | 325 | 0.273 | 7723 | 5029 | 33.6 | 23.2
53 | 147.9 | 1533 | 10.5 | 10.7 | 12.8 | 11.3 | 670 | 669 | 0.037 | 0.432 | 0.438 | 62.8 | 23.2 | 1.96 | 6.65 | 0.68 | 0.36 | 36.5 | 18.8 | 1.05 | 2.06 | 6.94 | 2.58 | 1281 | 0.58 | 745 | 98.2 | 32.1 | 71.6 | 0.12 | 325 | 325 | 325 | 0.357 | 7549 | 5025 | 33.6 | 23.2
54 | 158.1 | 1534 | 11.7 | 12.3 | 14.4 | 13.1 | 670 | 669 | 0.0393 | 0.484 | 0.49 | 61.8 | 24.5 | 1.75 | 6.93 | 0.82 | 0.44 | 36.1 | 17.1 | 1.1 | 2.3 | 7.47 | 2.33 | 1292 | 0.63 | 620 | 98.3 | 30.5 | 22 | 0.12 | 326 | 325 | 325 | 0.355 | 7336 | 5283 | 33.6 | 23.2
55 | 158.9 | 1532 | 12.1 | 12.6 | 14.7 | 13.4 | 669 | 669 | 0.0411 | 0.498 | 0.501 | 62.8 | 23 | 1.79 | 6.02 | 0.7 | 0.55 | 36.8 | 19.5 | 1.13 | 1.99 | 6.78 | 2.41 | 1306 | 0.56 | 677 | 97.3 | 30.9 | 29.7 | 0.12 | 326 | 325 | 325 | 0.354 | 3016 | 5319 | 33.6 | 23.2
56 | 159 | 1531 | 12.1 | 12.5 | 14.8 | 13.3 | 669 | 669 | 0.0428 | 0.499 | 0.505 | 62.3 | 24 | 1.71 | 5.98 | 0.69 | 0.42 | 35.1 | 20 | 1.13 | 2.04 | 7.32 | 2.36 | 1302 | 0.58 | 611 | 98.1 | 30.9 | 26.5 | 0.14 | 326 | 325 | 325 | 0.463 | 143 | 5316 | 33.6 | 23.2
57 | 159 | 1526 | 12 | 12.1 | 14.6 | 12.9 | 669 | 669 | 0.0437 | 0.493 | 0.498 | 62.3 | 24.3 | 1.75 | 5.96 | 0.71 | 0.42 | 35.1 | 20 | 1.13 | 2.05 | 7.19 | 2.21 | 1296 | 0.59 | 664 | 97.9 | 29.5 | 76.4 | 0.13 | 326 | 325 | 325 | 0.538 | -475 | 5301 | 33.6 | 23.2
58 | 158.9 | 1522 | 11.8 | 12.1 | 14.5 | 12.9 | 669 | 669 | 0.0394 | 0.483 | 0.488 | 62.6 | 24.6 | 1.8 | 5.94 | 0.72 | 0.42 | 35 | 20 | 1.13 | 2.07 | 7.06 | 2.05 | 1289 | 0.6 | 663 | 98.3 | 28.1 | 57.5 | 0.12 | 326 | 325 | 325 | 1.08 | 264 | 5283 | 44.8 | 26.8
59 | 159 | 1521 | 11.6 | 12.1 | 14.2 | 12.9 | 670 | 669 | 0.0357 | 0.473 | 0.481 | 61.6 | 23.5 | 1.81 | 5.89 | 0.76 | 0.43 | 37 | 19.7 | 1.09 | 1.91 | 6.72 | 2.1 | 1297 | 0.56 | 609 | 97.8 | 28.4 | 65.8 | 0.13 | 326 | 324 | 325 | 1.13 | 400 | 5291 | 56 | 30.1
60 | 159.1 | 1520 | 11.7 | 12 | 14.4 | 12.8 | 669 | 669 | 0.0321 | 0.477 | 0.485 | 61.3 | 22.8 | 1.78 | 6.44 | 0.89 | 0.44 | 36.1 | 19.9 | 1.08 | 2.25 | 7.03 | 2 | 1285 | 0.57 | 670 | 98.7 | 32.7 | 62.4 | 0.14 | 326 | 324 | 325 | 1.26 | -384 | 5273 | 55.7 | 30.2
61 | 159 | 1516 | 11.8 | 12 | 14.4 | 12.8 | 669 | 669 | 0.0336 | 0.484 | 0.491 | 62.2 | 22.1 | 1.82 | 6.43 | 0.77 | 0.4 | 36.4 | 20.1 | 1.14 | 2.14 | 7.29 | 2.02 | 1293 | 0.55 | 639 | 97.9 | 31.1 | 51.9 | 0.15 | 326 | 325 | 325 | 1.19 | 906 | 5266 | 56.2 | 30.3
62 | 159.1 | 1515 | 11.8 | 12 | 14.4 | 12.9 | 669 | 669 | 0.0339 | 0.488 | 0.495 | 62.5 | 23.3 | 1.75 | 7.1 | 0.78 | 0.4 | 35.1 | 19.3 | 1.1 | 2.23 | 7.43 | 1.99 | 1290 | 0.6 | 715 | 98.1 | 28.3 | 40.8 | 0.16 | 326 | 324 | 325 | 1.43 | 578 | 5283 | 56 | 30.1
63 | 158.9 | 1503 | 11.7 | 11.7 | 14.3 | 12.6 | 670 | 669 | 0.035 | 0.477 | 0.484 | 61.2 | 23.4 | 1.79 | 6.66 | 0.8 | 0.43 | 34.7 | 19.6 | 1.11 | 2.13 | 7.64 | 2.11 | 1289 | 0.6 | 638 | 97.9 | 31.4 | 82.7 | 0.15 | 326 | 324 | 325 | 1.38 | 1102 | 5280 | 55.5 | 30.2
64 | 159 | 1494 | 11.8 | 11.8 | 14.4 | 12.6 | 670 | 669 | 0.0345 | 0.469 | 0.476 | 61.5 | 23.1 | 1.84 | 6.88 | 0.84 | 0.43 | 34.8 | 19.4 | 1.07 | 2.35 | 7.98 | 1.94 | 1290 | 0.6 | 552 | 97.8 | 28.9 | 54.3 | 0.17 | 326 | 324 | 325 | 1.56 | 1195 | 5278 | 55.7 | 30.1
65 | 159 | 1492 | 11.7 | 11.8 | 14.4 | 12.7 | 670 | 669 | 0.0368 | 0.476 | 0.481 | 60.5 | 21.3 | 1.72 | 6.25 | 1.1 | 0.59 | 35.5 | 18.4 | 1.02 | 2.56 | 10.2 | 2 | 1292 | 0.56 | 525 | 98.2 | 28.2 | 47.6 | 0.16 | 326 | 324 | 325 | 1.66 | 911 | 5282 | 55.7 | 30.3
66 | 159.1 | 1492 | 11.8 | 11.9 | 14.6 | 12.9 | 670 | 669 | 0.0368 | 0.478 | 0.484 | 62.4 | 21.6 | 1.68 | 6.25 | 0.91 | 0.49 | 35.2 | 18.2 | 1.07 | 2.57 | 10.7 | 1.9 | 1289 | 0.57 | 623 | 96.8 | 28.4 | 18.9 | 0.15 | 326 | 324 | 324 | 1.42 | 1249 | 5312 | 55.5 | 30.3
67 | 159 | 1492 | 11.9 | 12.1 | 14.7 | 13.1 | 670 | 669 | 0.0365 | 0.481 | 0.487 | 64.1 | 20.5 | 1.69 | 5.78 | 0.81 | 0.36 | 34 | 18.6 | 1.05 | 2.78 | 13 | 1.85 | 1314 | 0.54 | 862 | 96.4 | 28.5 | 74.2 | 0.12 | 325 | 324 | 323 | 2.28 | 3432 | 5327 | 55.5 | 30.9
68 | 159 | 1492 | 12.5 | 12.1 | 15.3 | 13.1 | 669 | 669 | 0.0366 | 0.484 | 0.49 | 63.4 | 22.1 | 1.67 | 5.97 | 0.88 | 0.39 | 33.3 | 17.4 | 1.01 | 2.92 | 13.2 | 1.95 | 1292 | 0.6 | 731 | 96.2 | 27.2 | 82.5 | 0.11 | 325 | 324 | 324 | 1.77 | 3658 | 5330 | 55.9 | 31.3
69 | 159 | 1491 | 12.4 | 12.1 | 15.2 | 13.1 | 670 | 669 | 0.0356 | 0.485 | 0.493 | 63.4 | 22.4 | 1.66 | 6.84 | 0.93 | 0.37 | 33.1 | 17.6 | 1.02 | 2.57 | 12.1 | 2.03 | 1289 | 0.62 | 723 | 95.7 | 25.2 | 56.3 | 0.14 | 325 | 324 | 324 | 1.8 | 4091 | 5336 | 56 | 31.1
70 | 159 | 1497 | 12.5 | 12.2 | 15.2 | 13.1 | 669 | 669 | 0.0344 | 0.495 | 0.5 | 62.8 | 21.7 | 1.47 | 6.48 | 0.69 | 0.34 | 37.7 | 17.1 | 1.03 | 2.49 | 9.69 | 2.26 | 1292 | 0.55 | 647 | 96 | 25.3 | 86.7 | 0.14 | 325 | 325 | 323 | 2.36 | 5544 | 5327 | 56.1 | 31
71 | 159 | 1471 | 12.3 | 11.9 | 15 | 12.9 | 655 | 669 | 0.0358 | 0.483 | 0.489 | 64.5 | 22.9 | 1.68 | 5.61 | 0.85 | 0.42 | 35 | 19.2 | 1 | 2.12 | 10.1 | 2.21 | 1285 | 0.57 | 803 | 97.5 | 27.3 | 85.1 | 0.1 | 325 | 317 | 322 | 8.05 | 5897 | 5311 | 56.4 | 30.4
72 | 159 | 1508 | 12.9 | 12.4 | 15.6 | 13.4 | 670 | 669 | 0.0373 | 0.492 | 0.498 | 63.3 | 22.5 | 1.62 | 5.51 | 0.84 | 0.4 | 33.7 | 19.6 | 1.05 | 2.32 | 11 | 2.44 | 1293 | 0.57 | 725 | 96.4 | 27.6 | 53.4 | 0.13 | 325 | 323 | 321 | 3.43 | 5954 | 5327 | 56.3 | 30.4
73 | 159 | 1508 | 12.8 | 12 | 15.5 | 13 | 670 | 669 | 0.0387 | 0.493 | 0.499 | 63.2 | 23.1 | 1.55 | 5.67 | 0.87 | 0.45 | 33.2 | 19 | 1.01 | 2.44 | 11.3 | 2.16 | 1296 | 0.59 | 679 | 95.7 | 25.8 | 46.5 | 0.11 | 325 | 323 | 320 | 4.25 | 6971 | 5328 | 56.3 | 30.5
74 | 159 | 1507 | 12.9 | 12.1 | 15.5 | 13 | 669 | 669 | 0.0392 | 0.493 | 0.499 | 62.5 | 22.7 | 1.55 | 6.14 | 0.82 | 0.41 | 33.1 | 19 | 1.04 | 2.44 | 11.4 | 2.33 | 1286 | 0.6 | 681 | 97 | 28.4 | 82.8 | 0.12 | 324 | 323 | 320 | 4.77 | 7759 | 5335 | 56.4 | 30.5
75 | 158.9 | 1507 | 12.9 | 12.2 | 15.5 | 13.1 | 670 | 669 | 0.0375 | 0.496 | 0.503 | 62.1 | 25.4 | 1.6 | 5.8 | 0.9 | 0.37 | 32.6 | 17.5 | 0.98 | 2.3 | 11.1 | 2.6 | 1287 | 0.67 | 518 | 96.5 | 32.1 | 81 | 0.14 | 324 | 323 | 319 | 5.37 | 7481 | 5335 | 55.7 | 30.5
76 | 159 | 1508 | 13 | 12.2 | 15.7 | 13.2 | 669 | 669 | 0.0348 | 0.508 | 0.515 | 62.9 | 23.3 | 1.62 | 5.69 | 1.24 | 0.46 | 32.6 | 18.6 | 1.06 | 2.47 | 11.6 | 2.33 | 1290 | 0.62 | 618 | 95.8 | 31.2 | 66.2 | 0.1 | 324 | 323 | 318 | 6.81 | 7093 | 5336 | 55.9 | 30.5
77 | 159 | 1508 | 13 | 12.1 | 15.6 | 13 | 669 | 669 | 0.0376 | 0.505 | 0.511 | 62.6 | 23.1 | 1.56 | 6.01 | 0.81 | 0.5 | 32.8 | 18.8 | 1.07 | 2.64 | 11.1 | 2.44 | 1294 | 0.61 | 547 | 97.1 | 26.1 | 50 | 0.14 | 324 | 323 | 316 | 8.05 | 7736 | 5253 | 55.7 | 30.5
78 | 159 | 1506 | 12.8 | 12.9 | 15.5 | 13.7 | 670 | 669 | 0.0357 | 0.5 | 0.508 | 63.1 | 22.9 | 1.63 | 6.3 | 0.81 | 0.4 | 32.9 | 19 | 1.08 | 2.49 | 11.1 | 2.25 | 1298 | 0.61 | 700 | 97.8 | 27.8 | 80.9 | 0.12 | 324 | 323 | 316 | 7.86 | 7630 | 5278 | 55.3 | 30.5
79 | 159 | 1510 | 12.9 | 12.5 | 15.6 | 13.4 | 669 | 669 | 0.0355 | 0.508 | 0.516 | 62.9 | 23.5 | 1.66 | 5.94 | 0.76 | 0.36 | 33.1 | 19.3 | 1.06 | 2.44 | 10.4 | 2.19 | 1296 | 0.6 | 553 | 97.9 | 27.4 | 85.8 | 0.12 | 324 | 323 | 317 | 7.6 | 8334 | 5262 | 55.2 | 30.5
80 | 159 | 1513 | 12.7 | 12 | 15.3 | 12.9 | 669 | 669 | 0.0345 | 0.497 | 0.504 | 62.3 | 22.1 | 1.7 | 4.82 | 0.98 | 0.55 | 36.8 | 19.4 | 0.93 | 1.78 | 9.58 | 2.19 | 1293 | 0.53 | 549 | 97.3 | 27.4 | 71.8 | 0.12 | 324 | 323 | 316 | 8.11 | 7701 | 5266 | 55.7 | 30.5
81 | 159 | 1512 | 12.6 | 11.9 | 15.2 | 12.9 | 670 | 669 | 0.0293 | 0.498 | 0.507 | 62.2 | 23.9 | 1.6 | 5.49 | 0.93 | 0.42 | 33.6 | 19.9 | 0.99 | 2.01 | 9.75 | 2.34 | 1292 | 0.59 | 625 | 98 | 29.3 | 62.7 | 0.12 | 324 | 323 | 316 | 7.86 | 8385 | 5260 | 55.6 | 30.5
82 | 159 | 1513 | 13 | 12.1 | 15.7 | 13.1 | 670 | 669 | 0.0308 | 0.513 | 0.522 | 62.2 | 25.7 | 1.56 | 5.52 | 0.78 | 0.39 | 33.4 | 18.8 | 0.99 | 2.02 | 9.45 | 2.23 | 1290 | 0.64 | 544 | 96.7 | 29.5 | 75.7 | 0.1 | 324 | 324 | 317 | 7.63 | 8856 | 5259 | 55.9 | 30.3
83 | 159 | 1514 | 13.1 | 12.1 | 15.7 | 13 | 669 | 669 | 0.0343 | 0.515 | 0.524 | 63.3 | 25.6 | 1.43 | 5.87 | 0.68 | 0.35 | 35.7 | 16.7 | 0.98 | 2.05 | 9.04 | 2.14 | 1288 | 0.64 | 682 | 97.2 | 27.1 | 78.8 | 0.11 | 324 | 324 | 316 | 7.82 | 10817 | 5265 | 56.1 | 30.3
84 | 159 | 1518 | 13.4 | 12.2 | 16 | 13.2 | 669 | 669 | 0.0335 | 0.52 | 0.526 | 62.2 | 24.8 | 1.61 | 5.25 | 0.88 | 0.5 | 33.6 | 20 | 0.83 | 1.93 | 9.03 | 2.15 | 1287 | 0.61 | 670 | 97.4 | 32.2 | 86.5 | 0.11 | 324 | 324 | 316 | 7.88 | 11011 | 5276 | 56.3 | 30.4
85 | 159 | 1520 | 13.9 | 12.2 | 16.4 | 13.1 | 669 | 669 | 0.039 | 0.518 | 0.524 | 62.4 | 24.6 | 1.57 | 5.49 | 0.72 | 0.38 | 33.5 | 19.8 | 0.97 | 2.11 | 9.43 | 2.09 | 1296 | 0.6 | 672 | 98 | 28.6 | 87.5 | 0.11 | 324 | 324 | 316 | 7.89 | 10871 | 5246 | 56.3 | 30.4
86 | 159 | 1522 | 14 | 12.1 | 16.5 | 13 | 670 | 669 | 0.0389 | 0.529 | 0.533 | 61.2 | 25.1 | 1.51 | 5.3 | 0.73 | 0.34 | 33.6 | 20 | 0.97 | 1.78 | 9.2 | 3.01 | 1307 | 0.6 | 622 | 98.7 | 30.4 | 82.6 | 0.11 | 323 | 323 | 313 | 9.83 | 12098 | 5223 | 48.8 | 32.1
87 | 159 | 1523 | 14.2 | 12.4 | 16.7 | 13.3 | 669 | 669 | 0.0377 | 0.534 | 0.539 | 62.3 | 26.9 | 1.5 | 6.08 | 0.68 | 0.29 | 32.1 | 18.3 | 0.96 | 2.14 | 9.76 | 2.1 | 1291 | 0.69 | 642 | 97.6 | 27.1 | 73.3 | 0.11 | 323 | 321 | 312 | 10.6 | 13424 | 5261 | 43.1 | 34
88 | 158.9 | 1521 | 14.2 | 12.3 | 16.8 | 13.3 | 669 | 669 | 0.0311 | 0.542 | 0.546 | 62.6 | 25 | 1.52 | 5.59 | 0.75 | 0.4 | 33.5 | 19.5 | 0.97 | 1.96 | 9.5 | 2.03 | 1296 | 0.62 | 751 | 97.9 | 29 | 43 | 0.14 | 322 | 319 | 310 | 12 | 14600 | 5220 | 43 | 34
89 | 159.1 | 1523 | 14.4 | 12.6 | 17 | 13.5 | 670 | 669 | 0.0313 | 0.551 | 0.556 | 63.8 | 23.6 | 1.6 | 4.87 | 0.96 | 0.47 | 34.5 | 20.5 | 0.89 | 1.82 | 9.43 | 2.05 | 1293 | 0.56 | 734 | 97.7 | 29.7 | 51.1 | 0.11 | 323 | 319 | 310 | 12.5 | 15298 | 5212 | 43.1 | 33.9
90 | 159 | 1523 | 14.4 | 12.6 | 16.9 | 13.5 | 669 | 669 | 0.0311 | 0.549 | 0.552 | 63.1 | 23.6 | 1.68 | 4.88 | 0.97 | 0.47 | 34.7 | 21.1 | 0.93 | 1.62 | 8.64 | 2.6 | 1300 | 0.56 | 782 | 98.3 | 28.5 | 84.5 | 0.14 | 323 | 318 | 310 | 12.5 | 15995 | 5186 | 43.1 | 33.8
91 | 159 | 1524 | 14.4 | 12.5 | 16.8 | 13.4 | 670 | 669 | 0.0309 | 0.55 | 0.554 | 63.2 | 24.3 | 1.57 | 5.51 | 0.72 | 0.43 | 35 | 19.2 | 0.99 | 1.91 | 9.1 | 2.09 | 1295 | 0.59 | 793 | 97.6 | 30.8 | 82.3 | 0.13 | 323 | 316 | 310 | 13.1 | 16975 | 5179 | 42.8 | 33.8
92 | 159 | 1524 | 14.3 | 12.6 | 16.9 | 13.5 | 670 | 669 | 0.0344 | 0.559 | 0.562 | 63.7 | 25.2 | 1.59 | 5.68 | 0.69 | 0.48 | 34.8 | 17.9 | 1.02 | 2.01 | 9.16 | 2.24 | 1296 | 0.63 | 773 | 96.3 | 29.7 | 64.3 | 0.12 | 323 | 315 | 309 | 13.5 | 17813 | 5176 | 42.9 | 33.8
93 | 159 | 1522 | 14.1 | 12.5 | 16.7 | 13.4 | 670 | 669 | 0.0394 | 0.556 | 0.56 | 63.1 | 23.2 | 1.77 | 5.48 | 0.9 | 0.55 | 33.7 | 19.3 | 1 | 2.13 | 10.2 | 2.21 | 1298 | 0.59 | 736 | 96.9 | 27.7 | 53.2 | 0.14 | 323 | 314 | 309 | 13.9 | 19056 | 5188 | 42.9 | 33.8
94 | 159 | 1524 | 14.1 | 12.5 | 16.6 | 13.4 | 670 | 669 | 0.0404 | 0.554 | 0.559 | 62.2 | 23.2 | 1.77 | 5.48 | 0.9 | 0.55 | 33.7 | 19.3 | 1 | 2.13 | 10.2 | 2.21 | 1298 | 0.59 | 619 | 97.6 | 29.3 | 85.3 | 0.14 | 322 | 311 | 306 | 16.1 | 20648 | 5175 | 42.6 | 33.9
95 | 159 | 1522 | 14.3 | 12.5 | 16.8 | 13.4 | 670 | 669 | 0.0362 | 0.561 | 0.569 | 62.4 | 24 | 1.7 | 5.6 | 0.78 | 0.5 | 33.3 | 19 | 1.02 | 2.25 | 10.3 | 2.28 | 1298 | 0.61 | 609 | 97.6 | 28.9 | 80.9 | 0.15 | 322 | 309 | 304 | 17.8 | 22203 | 5170 | 42.4 | 33.9
96 | 158.9 | 1522 | 14.2 | 12.8 | 16.8 | 13.7 | 669 | 669 | 0.0361 | 0.584 | 0.594 | 62.9 | 24.9 | 1.68 | 5.58 | 0.75 | 0.49 | 33.3 | 18.3 | 0.91 | 2.19 | 10.1 | 2.05 | 1292 | 0.64 | 679 | 97.4 | 29.8 | 68.3 | 0.15 | 322 | 307 | 304 | 18 | 24101 | 5110 | 42.7 | 33.7
97 | 158.9 | 1521 | 14.1 | 12.7 | 16.7 | 13.7 | 669 | 669 | 0.0391 | 0.603 | 0.611 | 63.3 | 26.2 | 1.65 | 5.88 | 0.74 | 0.56 | 31.8 | 17.5 | 0.93 | 2.26 | 10.3 | 2.03 | 1296 | 0.7 | 674 | 96.8 | 29.2 | 80.3 | 0.13 | 321 | 306 | 303 | 18.3 | 25555 | 5064 | 42.7 | 33.6
98 | 159 | 1522 | 14.8 | 12.6 | 17.5 | 13.6 | 670 | 669 | 0.0405 | 0.632 | 0.637 | 63.4 | 23.8 | 1.71 | 5.57 | 0.73 | 0.44 | 32.9 | 19.3 | 1.05 | 2.25 | 10.7 | 1.99 | 1293 | 0.61 | 645 | 96.5 | 31 | 53.9 | 0.13 | 321 | 310 | 303 | 17.9 | 25492 | 5070 | 42.8 | 33.5
99 | 158.9 | 1524 | 15.1 | 12.4 | 17.8 | 13.5 | 670 | 668 | 0.0451 | 0.638 | 0.645 | 63.7 | 23.7 | 1.74 | 5.62 | 0.79 | 0.58 | 33.2 | 19.2 | 1.01 | 2.11 | 10.3 | 2.27 | 1293 | 0.61 | 607 | 95.5 | 28.6 | 44.9 | 0.15 | 321 | 310 | 303 | 17.9 | 26291 | 5065 | 43 | 33.5
100 | 159 | 1525 | 15 | 12.4 | 17.6 | 13.4 | 670 | 668 | 0.0411 | 0.631 | 0.637 | 63.6 | 23.2 | 1.65 | 6.08 | 0.75 | 0.44 | 34 | 18.6 | 1.08 | 2.31 | 10.4 | 2.08 | 1295 | 0.6 | 724 | 96.6 | 25.1 | 44.9 | 0.14 | 321 | 310 | 305 | 16 | 27788 | 5065 | 42.8 | 33.6
101 | 152.6 | 1514 | 13.7 | 11.4 | 16 | 12.2 | 668 | 667 | 0.0378 | 0.603 | 0.608 | 65.1 | 23.2 | 1.65 | 6.08 | 0.75 | 0.44 | 34 | 18.6 | 1.08 | 2.31 | 10.4 | 2.08 | 1295 | 0.6 | 724 | 96.6 | 25.1 | 44.9 | 0.14 | 321 | 310 | 303 | 18 | 34395 | 4984 | 42.7 | 33.6

## G8R19
No of days | Total slurry flow | Reactor temp | Slurry mixer PDI A side | Slurry mixer PDI B side | Oxygen mixer PDI A side | Oxygen mixer PDI B side | HTHR IL SynGas Temp_A | HTHR IL SynGas Temp_B | HTHR Screen PDI | HTHR Tube PDI 82 | HTHR Tube PDI 85 | Slurry Concentration | CaO in slurry | MgO in slurry | Fe2O3 in slurry | Na2O in slurry | K2O in slurry | SiO2 in slurry | Al2O3 in slurry | TiO2 in slurry | NiO % in slurry | V2O5 in slurry | Ash in slurry | Slurry AFT | Base/ACID | Slurry Viscosity | 600 micron | 45 micron | Carbon | Cr203 | HTHR OL Temp_A | HTHR OL Temp_B | HTHR OL Temp_C | HTHR_OL_Temp_Range | HTHR_Leak_Flow | Extraction Gas Flow | Extraction Gas Analyser CO | Extraction Gas Analyser H2
1 | 124 | 1482 | 13.2 | 10.6 | 15.5 | 12.1 | 671 | 670 | -0.0056 | 0.528 | 0.503 | 60.50918 | 23.26619 | 1.830714 | 5.876191 | 0.785 | 0.7585714 | 33.52809 | 19.19429 | 1.03 | 2.16881 | 10.07024 | 2.235714 | 1289 | 0.6049344 | 418.6309 | 97.71309 | 27.38071 | 54.96096 | 0.2306252 | 326 | 327 | 326 | 0.631 | 6121 | 4922 | 38.2 | 31.4
2 | 128 | 1475 | 11.4 | 10.6 | 13.9 | 12.2 | 670 | 668 | -0.01 | 0.557 | 0.532 | 61.5438 | 23.05417 | 1.828993 | 5.723854 | 0.7180556 | 0.7255556 | 33.75517 | 19.18028 | 1.037812 | 2.038299 | 10.49635 | 2.18875 | 1289.347 | 0.5938241 | 450.0625 | 97.98194 | 28.6901 | 62.81753 | 0.2151546 | 327 | 328 | 327 | 0.894 | 5298 | 4743 | 44.3 | 30.3
3 | 128 | 1476 | 11.2 | 10.3 | 13.7 | 11.9 | 670 | 668 | -0.0061 | 0.56 | 0.537 | 62.86286 | 22.03476 | 1.76 | 6.204167 | 0.6151042 | 0.5844445 | 33.59517 | 19.72535 | 1.096007 | 2.227812 | 10.70712 | 2.199965 | 1292.667 | 0.5733271 | 595.9583 | 97.51931 | 30.48924 | 68.15717 | 0.204898 | 327 | 328 | 327 | 0.81 | 5351 | 4748 | 50.8 | 29.1
4 | 128 | 1488 | 11.1 | 9.89 | 13.8 | 11.6 | 670 | 668 | -0.0035 | 0.557 | 0.537 | 62.50052 | 20.45969 | 1.832674 | 5.615312 | 0.6792014 | 0.633507 | 34.78847 | 20.9749 | 1.044826 | 2.107049 | 10.37684 | 2.36132 | 1296.319 | 0.5143692 | 637.0521 | 97.11076 | 29.48441 | 68.43398 | 0.2002067 | 327 | 328 | 327 | 0.827 | 6617 | 4750 | 52.1 | 28.6
5 | 128 | 1489 | 10.9 | 10.4 | 13.5 | 12 | 670 | 668 | -0.0028 | 0.543 | 0.528 | 62.3199 | 20.52656 | 1.807604 | 6.090035 | 0.6252778 | 0.6027778 | 33.77031 | 20.74451 | 1.095556 | 2.438542 | 10.75778 | 2.324792 | 1296.479 | 0.5332144 | 588.96875 | 96.9767 | 29.32861 | 71.79758 | 0.1900011 | 327 | 328 | 327 | 0.777 | 5672 | 4743 | 52 | 28.7
6 | 128 | 1493 | 10.7 | 10.5 | 13.3 | 12.1 | 670 | 668 | 0.000946 | 0.533 | 0.519 | 62.62927 | 21.47139 | 1.778576 | 6.093681 | 0.5864583 | 0.5956945 | 33.68983 | 19.91299 | 1.116563 | 2.426042 | 10.70879 | 2.34941 | 1292.28125 | 0.5578609 | 694.1354 | 97.37042 | 28.99035 | 76.15249 | 0.1875518 | 327 | 328 | 327 | 0.729 | 6601 | 4738 | 52 | 28.8
7 | 128 | 1495 | 11.3 | 10.6 | 13.9 | 12.2 | 670 | 668 | -0.0016 | 0.533 | 0.517 | 62.26896 | 22.22552 | 1.811007 | 6.405208 | 0.5296875 | 0.5846528 | 33.36146 | 19.58254 | 1.099063 | 2.339757 | 10.50771 | 2.285278 | 1292.795 | 0.5839062 | 596.40625 | 97.45899 | 29.17281 | 84.83703 | 0.1825521 | 327 | 328 | 327 | 0.629 | 6285 | 4737 | 53 | 28.2
8 | 128 | 1499 | 11.7 | 10.8 | 14.4 | 12.5 | 670 | 502 | 1.43e-06 | 0.532 | 0.517 | 63.03177 | 22.53514 | 1.871667 | 6.095104 | 0.5776389 | 0.664757 | 33.7634 | 19.99538 | 1.065451 | 2.223819 | 9.581493 | 2.253403 | 1287.448 | 0.5790196 | 677.5104 | 97.5068 | 28.5733 | 83.21271 | 0.1848966 | 245 | 328 | 245 | 82.3 | 6871 | 4747 | 39.5 | 21.1
9 | 128 | 1480 | 11.6 | 10.7 | 14.3 | 12.3 | 670 | 348 | -0.002 | 0.532 | 0.513 | 62.54375 | 24.22226 | 1.778993 | 6.298889 | 0.6565278 | 0.6958334 | 33.43441 | 18.63705 | 1.112917 | 2.193924 | 9.329723 | 2.265625 | 1286.917 | 0.6327516 | 620.1458 | 97.03788 | 28.32771 | 67.25481 | 0.1948958 | 169 | 327 | 170 | 158 | 7126 | 4759 | 28.4 | 15.3
10 | 128 | 1505 | 11.6 | 10.7 | 14.2 | 12.3 | 670 | 669 | -0.00083 | 0.531 | 0.514 | 63.41427 | 23.86177 | 1.77625 | 6.426389 | 0.5532639 | 0.5601042 | 33.71076 | 18.79215 | 1.091597 | 2.147118 | 9.389028 | 2.396771 | 1287.917 | 0.6190518 | 663.1198 | 97.45305 | 29.90879 | 53.72464 | 0.1853103 | 323 | 327 | 326 | 3.64 | 8054 | 4754 | 52.8 | 28.2
11 | 128 | 1509 | 11.6 | 10.7 | 14.2 | 12.3 | 670 | 669 | -0.0051 | 0.542 | 0.523 | 62.56125 | 23.45889 | 1.726215 | 6.426111 | 0.560625 | 0.5772222 | 34.69417 | 18.13257 | 1.047153 | 2.186736 | 9.469271 | 2.377326 | 1288.569 | 0.6078838 | 607.015625 | 97.23812 | 29.8959 | 48.1908 | 0.1700016 | 322 | 327 | 326 | 4.89 | 7830 | 4738 | 53 | 28.1
12 | 128 | 1506 | 11.5 | 10.7 | 14.1 | 12.3 | 670 | 669 | -0.0015 | 0.533 | 0.517 | 63.17448 | 21.97927 | 1.729688 | 6.36625 | 0.555625 | 0.5721528 | 34.27195 | 19.76087 | 1.100729 | 2.27809 | 9.732049 | 2.141389 | 1286.424 | 0.5659529 | 685.7292 | 97.34097 | 30.66479 | 46.29814 | 0.1846891 | 321 | 327 | 325 | 5.45 | 8151 | 4746 | 52.8 | 28.1
13 | 128 | 1508 | 11.5 | 10.5 | 14.1 | 12.2 | 670 | 669 | -0.0023 | 0.534 | 0.517 | 61.61969 | 23.27955 | 1.698021 | 6.786146 | 0.5045139 | 0.4921875 | 32.68052 | 19.12983 | 1.147153 | 2.4575 | 9.982361 | 2.138576 | 1285.517 | 0.6186171 | 565.8542 | 97.86177 | 30.53941 | 45.27382 | 0.195102 | 321 | 327 | 325 | 5.78 | 7425 | 4743 | 53.2 | 28
14 | 128 | 1507 | 11.3 | 10.5 | 13.9 | 12.1 | 670 | 669 | -0.0034 | 0.531 | 0.51 | 62.23886 | 21.96229 | 1.748611 | 6.463889 | 0.5175 | 0.5075347 | 33.67403 | 19.76156 | 1.120243 | 2.327396 | 10.35955 | 2.092257 | 1288.927 | 0.571888 | 614.4896 | 97.75743 | 30.69892 | 60.25816 | 0.1900005 | 321 | 327 | 325 | 6.07 | 7500 | 4738 | 53.1 | 28
15 | 128 | 1507 | 11.4 | 10.6 | 14.1 | 12.3 | 670 | 669 | -0.0059 | 0.541 | 0.518 | 62.24958 | 21.67819 | 1.704965 | 6.902535 | 0.5457639 | 0.5488889 | 34.27049 | 19.97646 | 1.130937 | 2.290764 | 9.465417 | 2.135521 | 1294.462 | 0.5666585 | 621.0104 | 97.35115 | 30.92955 | 64.46556 | 0.1851036 | 321 | 327 | 325 | 6.23 | 7696 | 4751 | 53.2 | 27.9
16 | 128 | 1509 | 11.4 | 10.5 | 14.1 | 12.2 | 670 | 668 | -0.019 | 0.538 | 0.517 | 62.29312 | 21.5274 | 1.650104 | 7.26191 | 0.5574306 | 0.5429166 | 33.53472 | 20.09066 | 1.164549 | 2.435104 | 9.62809 | 2.133889 | 1292.42 | 0.5756488 | 588.1458 | 97.33545 | 30.86764 | 55.7571 | 0.1897933 | 321 | 327 | 325 | 6.47 | 7958 | 4740 | 52.8 | 28.2
17 | 128 | 1513 | 11.4 | 10.5 | 14.1 | 12.3 | 670 | 668 | 0.0208 | 0.529 | 0.509 | 62.88688 | 21.95486 | 1.762917 | 6.500417 | 0.5490972 | 0.5951389 | 34.09153 | 20.01566 | 1.117951 | 2.467778 | 9.287917 | 2.083542 | 1289.25 | 0.5679013 | 595.59375 | 97.4326 | 29.22656 | 54.42593 | 0.1951025 | 320 | 326 | 325 | 6.66 | 8038 | 4741 | 52.7 | 28.1
18 | 128 | 1512 | 11.3 | 10.5 | 13.9 | 12.2 | 670 | 668 | 0.0188 | 0.523 | 0.504 | 62.32594 | 22.28389 | 1.673264 | 6.451042 | 0.5311805 | 0.5330555 | 33.94333 | 19.85503 | 1.144097 | 2.517222 | 9.508125 | 2.217326 | 1286.51 | 0.5728252 | 614.3958 | 96.91986 | 27.35566 | 49.91439 | 0.1997933 | 319 | 326 | 325 | 7.1 | 7197 | 4741 | 52.6 | 28.1
19 | 128 | 1512 | 11.4 | 10.7 | 14.1 | 12.5 | 670 | 668 | 0.0237 | 0.536 | 0.519 | 62.01698 | 22.24465 | 1.686701 | 6.64566 | 0.57375 | 0.5514931 | 33.57458 | 19.6942 | 1.172292 | 2.509549 | 9.644028 | 2.183194 | 1286.26 | 0.5823224 | 503.96875 | 96.6908 | 25.61663 | 61.24774 | 0.2051025 | 319 | 327 | 325 | 7.27 | 10360 | 4749 | 52.6 | 28.1
20 | 128 | 1514 | 11.3 | 10.5 | 14.1 | 12.3 | 670 | 668 | 0.022 | 0.535 | 0.52 | 62.28948 | 22.97177 | 1.738056 | 6.648021 | 0.549375 | 0.5608681 | 33.44729 | 19.47045 | 1.153368 | 2.40382 | 9.36941 | 2.100382 | 1288.056 | 0.6004702 | 555.375 | 96.23292 | 26.32569 | 54.48598 | 0.2040181 | 319 | 326 | 324 | 7.31 | 9720 | 4747 | 50.5 | 27.9
21 | 128 | 1511 | 11.2 | 10.5 | 14 | 12.2 | 670 | 669 | 0.0228 | 0.537 | 0.521 | 61.70302 | 24.17646 | 1.72559 | 6.665625 | 0.5491667 | 0.5709028 | 33.15573 | 18.80007 | 1.129931 | 2.373056 | 9.216701 | 2.248264 | 1284.677 | 0.6345913 | 526.2917 | 97.19309 | 26.20913 | 47.91302 | 0.236404 | 319 | 326 | 324 | 7.53 | 9114 | 4743 | 52 | 28
22 | 128 | 1508 | 11.3 | 10.5 | 14 | 12.3 | 670 | 669 | 0.0231 | 0.542 | 0.525 | 62.34094 | 24.78726 | 1.64316 | 6.309236 | 0.5617708 | 0.5975 | 32.85507 | 19.27462 | 1.091597 | 2.312743 | 8.964931 | 2.259028 | 1282.6875 | 0.636943 | 547.4792 | 97.12451 | 25.86576 | 67.3178 | 0.3338553 | 319 | 327 | 325 | 7.87 | 9722 | 4752 | 52.4 | 28.8
23 | 128 | 1507 | 11.2 | 10.5 | 14 | 12.2 | 670 | 669 | 0.025 | 0.541 | 0.527 | 62.95667 | 25.83809 | 1.52816 | 5.914028 | 0.5984028 | 0.6231597 | 32.95594 | 18.8134 | 1.041944 | 2.302986 | 8.866146 | 2.188889 | 1285.146 | 0.6533043 | 480.1875 | 95.98385 | 25.29031 | 58.9009 | 0.2920665 | 319 | 327 | 325 | 7.84 | 9706 | 4752 | 54.7 | 28.7
24 | 128 | 1502 | 11.1 | 10.4 | 13.8 | 12.2 | 670 | 669 | 0.028 | 0.538 | 0.526 | 63.26114 | 26.465 | 1.531944 | 5.922083 | 0.6437153 | 0.6134028 | 32.0999 | 18.62701 | 1.046597 | 2.400486 | 9.036979 | 2.057708 | 1284.861 | 0.6794237 | 676.7917 | 96.51607 | 26.93076 | 63.69845 | 0.2095964 | 319 | 327 | 324 | 7.85 | 10149 | 4726 | 54.6 | 28.7
25 | 128 | 1505 | 11 | 10.4 | 13.8 | 12.2 | 670 | 669 | 0.0268 | 0.54 | 0.528 | 62.78604 | 25.7583 | 1.461319 | 6.514583 | 0.6192708 | 0.6317014 | 32.1692 | 18.79052 | 1.048264 | 2.418854 | 9.050937 | 1.981806 | 1288.024 | 0.6726885 | 621.3021 | 97.33712 | 28.46024 | 64.83133 | 0.2251015 | 318 | 326 | 324 | 8.22 | 10787 | 4738 | 54.5 | 28.8
26 | 128 | 1504 | 10.9 | 10.4 | 13.6 | 12 | 670 | 669 | 0.0271 | 0.535 | 0.521 | 62.67771 | 26.18014 | 1.473576 | 6.337743 | 0.7403472 | 0.8044445 | 32.42472 | 18.78056 | 1.033403 | 2.214931 | 8.229896 | 2.108542 | 1280.785 | 0.680267 | 615.96875 | 96.65694 | 27.57024 | 60.50665 | 0.2787571 | 318 | 326 | 324 | 8.31 | 11065 | 4748 | 54.3 | 28.5
27 | 128 | 1500 | 10.8 | 10.3 | 13.5 | 12 | 670 | 668 | 0.0273 | 0.529 | 0.518 | 62.18688 | 25.79691 | 1.544306 | 6.476458 | 0.6527778 | 0.7398611 | 33.18129 | 18.86806 | 1.031736 | 2.269757 | 7.773715 | 2.142222 | 1278.34375 | 0.6633308 | 617.1667 | 97.05149 | 27.32545 | 44.97356 | 0.3761513 | 317 | 326 | 324 | 8.68 | 11061 | 4748 | 54.4 | 28.5
28 | 128 | 1492 | 10.7 | 10.2 | 13.3 | 11.9 | 670 | 668 | 0.0293 | 0.529 | 0.515 | 62.195 | 25.34368 | 1.492222 | 6.376979 | 0.7157639 | 0.750625 | 33.2192 | 19.23312 | 1.049201 | 2.214167 | 7.967083 | 2.087569 | 1280.181 | 0.6481922 | 489.3958 | 97.5283 | 29.07847 | 45.40086 | 0.3443998 | 317 | 326 | 324 | 8.68 | 11242 | 4755 | 54 | 28.7
29 | 128 | 1486 | 10.6 | 10.3 | 13.2 | 11.9 | 670 | 668 | 0.0291 | 0.531 | 0.517 | 61.29011 | 23.41389 | 1.518056 | 6.411736 | 0.6486806 | 0.7482292 | 33.92378 | 19.24677 | 1.076632 | 2.417361 | 9.008646 | 2.029826 | 1284.806 | 0.6035445 | 528.8229 | 97.56562 | 27.93264 | 78.105 | 0.2375241 | 317 | 326 | 324 | 9.62 | 11877 | 4743 | 54.5 | 28.6
30 | 128 | 1491 | 10.1 | 10.3 | 12.7 | 11.9 | 670 | 668 | 0.0272 | 0.539 | 0.524 | 61.64042 | 22.34764 | 1.507326 | 6.36434 | 0.6090625 | 0.708125 | 34.5624 | 18.99167 | 1.092257 | 2.395694 | 9.845694 | 1.934861 | 1285.382 | 0.5771019 | 498.8854 | 97.3175 | 29.60219 | 79.2643 | 0.1898032 | 316 | 326 | 324 | 9.99 | 10887 | 4751 | 53.7 | 29.1
31 | 128 | 1495 | 10.3 | 10.1 | 12.9 | 11.8 | 670 | 668 | 0.0252 | 0.537 | 0.52 | 61.59583 | 22.04889 | 1.457118 | 6.518438 | 0.5815278 | 0.6565278 | 33.65135 | 18.57719 | 1.056771 | 2.889306 | 11.05431 | 1.825972 | 1293.4375 | 0.5867002 | 525.71875 | 97.23747 | 28.88625 | 83.00991 | 0.1902062 | 316 | 326 | 323 | 10.1 | 9885 | 4755 | 54.2 | 28.9
32 | 128 | 1494 | 10.6 | 10.3 | 13.3 | 11.9 | 670 | 669 | 0.0249 | 0.541 | 0.524 | 61.5576 | 21.37354 | 1.494132 | 6.78882 | 0.6810069 | 0.8930208 | 33.35482 | 18.64816 | 1.030799 | 2.829792 | 10.73875 | 1.919201 | 1291.28125 | 0.5888797 | 563.6979 | 97.46764 | 29.62035 | 78.87674 | 0.1897938 | 315 | 326 | 323 | 10.7 | 10497 | 4749 | 54.6 | 28.8
33 | 128 | 1497 | 10.9 | 10.3 | 13.7 | 12 | 670 | 668 | 0.0228 | 0.559 | 0.54 | 62.0374 | 21.47017 | 1.535417 | 6.081493 | 0.6924306 | 0.9678472 | 34.25646 | 19.20003 | 1.010312 | 2.455069 | 10.69444 | 2.054479 | 1292.49 | 0.5645156 | 602.8125 | 97.1749 | 28.58108 | 59.432 | 0.1951025 | 315 | 326 | 323 | 11.1 | 10060 | 4739 | 54.8 | 28.7
34 | 128 | 1496 | 11 | 10.4 | 13.7 | 12.1 | 670 | 668 | 0.0244 | 0.561 | 0.546 | 61.93104 | 22.7116 | 1.488438 | 6.117222 | 0.7959375 | 1.016563 | 32.55326 | 18.845 | 1.049792 | 2.600868 | 11.26038 | 2.073924 | 1292.913 | 0.6126015 | 613.2083 | 97.31771 | 28.92181 | 53.05578 | 0.1979006 | 315 | 326 | 323 | 11.4 | 11038 | 4737 | 55.1 | 28.6
35 | 128 | 1497 | 11 | 10.4 | 13.8 | 12.2 | 670 | 668 | 0.0268 | 0.571 | 0.556 | 62.48312 | 21.69899 | 1.452882 | 6.183785 | 0.6320139 | 0.7458681 | 32.8166 | 18.6884 | 1.061736 | 2.997569 | 12.21156 | 2.02191 | 1291.997 | 0.5842771 | 595.1042 | 96.76299 | 29.17965 | 60.19347 | 0.2020985 | 315 | 326 | 323 | 11.6 | 12141 | 4738 | 55.1 | 28.7
36 | 128 | 1496 | 11 | 10.4 | 13.9 | 12.3 | 670 | 668 | 0.026 | 0.577 | 0.56 | 62.14698 | 21.43705 | 1.49375 | 6.39184 | 0.6372222 | 0.7420833 | 32.69882 | 19.21146 | 1.075729 | 2.914931 | 11.99858 | 2.018681 | 1289.993 | 0.579435 | 553.8542 | 96.05285 | 27.72028 | 47.66077 | 0.1900014 | 315 | 326 | 323 | 11.8 | 11114 | 4733 | 54.7 | 28.9
37 | 128 | 1501 | 11.1 | 10.6 | 14 | 12.5 | 670 | 668 | 0.0253 | 0.581 | 0.568 | 62.66844 | 22.73997 | 1.466771 | 6.026597 | 0.635625 | 0.7272917 | 32.72736 | 18.8483 | 1.071701 | 2.714826 | 11.56403 | 2.114687 | 1286.42 | 0.6001488 | 639.1354 | 96.20052 | 27.51948 | 49.89306 | 0.19 | 314 | 326 | 323 | 12.1 | 10948 | 4726 | 54.6 | 29
38 | 128 | 1503 | 11.1 | 10.7 | 14 | 12.6 | 670 | 668 | 0.0238 | 0.585 | 0.57 | 63.03125 | 24.05365 | 1.450347 | 5.850938 | 0.5853819 | 0.6579167 | 32.08313 | 18.83215 | 1.078681 | 2.662049 | 11.29434 | 2.318333 | 1283.25 | 0.6269619 | 735.3333 | 95.91069 | 26.6699 | 61.26836 | 0.19 | 314 | 326 | 323 | 12.1 | 10302 | 4736 | 54.2 | 29
39 | 128 | 1503 | 11.1 | 10.7 | 14 | 12.5 | 670 | 668 | 0.0257 | 0.578 | 0.563 | 62.26979 | 25.48566 | 1.527222 | 5.758472 | 0.6084028 | 0.6961458 | 29.9999 | 19.5524 | 1.148646 | 2.685139 | 11.02292 | 2.362222 | 1281.378 | 0.6720961 | 569.7708 | 96.36618 | 27.94253 | 58.16376 | 0.19 | 314 | 326 | 323 | 12.1 | 10940 | 4743 | 54.3 | 29
40 | 128 | 1503 | 11.1 | 10.6 | 13.9 | 12.4 | 670 | 668 | 0.0259 | 0.575 | 0.559 | 62.04094 | 23.93382 | 1.707014 | 5.604097 | 0.649375 | 0.9357639 | 31.5774 | 20.16191 | 1.131979 | 2.450347 | 10.22698 | 2.319722 | 1287.691 | 0.6209433 | 588.7292 | 96.09715 | 29.04187 | 43.84884 | 0.1948964 | 314 | 326 | 323 | 12.3 | 12164 | 4739 | 54.4 | 28.9
41 | 128 | 1504 | 11 | 10.5 | 13.8 | 12.3 | 670 | 668 | 0.0262 | 0.571 | 0.559 | 62.29219 | 24.12368 | 1.6525 | 6.10809 | 0.5738889 | 0.7137847 | 31.23212 | 20.25552 | 1.156667 | 2.531736 | 9.984132 | 2.37816 | 1284.538 | 0.6301146 | 573.0833 | 95.85733 | 26.79996 | 50.01783 | 0.2114641 | 313 | 326 | 323 | 12.8 | 11135 | 4737 | 54.4 | 28.9
42 | 128 | 1507 | 11 | 10.5 | 13.9 | 12.4 | 670 | 668 | 0.0296 | 0.577 | 0.564 | 62.66344 | 24.27608 | 1.700382 | 6.588924 | 0.5823264 | 0.6425694 | 31.1142 | 20.41337 | 1.195799 | 2.395174 | 9.327639 | 2.418854 | 1286.319 | 0.6408976 | 584.71875 | 95.64549 | 25.13288 | 55.2051 | 0.2115524 | 313 | 326 | 323 | 12.9 | 12640 | 4738 | 54.4 | 28.9
43 | 128 | 1511 | 10.7 | 10.4 | 13.6 | 12.2 | 670 | 668 | 0.028 | 0.574 | 0.559 | 62.91469 | 24.34155 | 1.691632 | 6.001372 | 0.5856076 | 0.6539409 | 30.76965 | 21.04628 | 1.222726 | 2.388889 | 9.550711 | 2.393715 | 1286.653 | 0.6273555 | 643.4167 | 96.6407 | 28.59476 | 38.98028 | 0.1800038 | 312 | 326 | 323 | 13.2 | 12543 | 4741 | 54.6 | 29
44 | 128 | 1507 | 10.6 | 10.3 | 13.4 | 12.2 | 670 | 668 | 0.026 | 0.573 | 0.558 | 63.23927 | 24.48208 | 1.653333 | 5.717917 | 0.62125 | 0.7095833 | 30.94333 | 21.00833 | 1.207083 | 2.3725 | 9.55375 | 2.435 | 1283.333 | 0.6242466 | 587.03125 | 95.78504 | 29.22083 | 45.48073 | 0.1751036 | 313 | 326 | 322 | 13.1 | 12736 | 4745 | 54 | 29
45 | 128 | 1507 | 10.7 | 10.4 | 13.6 | 12.3 | 670 | 668 | 0.0254 | 0.582 | 0.566 | 62.80239 | 24.47953 | 1.616806 | 5.589393 | 0.6632118 | 0.7628646 | 31.12358 | 20.87254 | 1.19033 | 2.36941 | 9.492586 | 2.481979 | 1279.59375 | 0.622561 | 620.8854 | 95.71695 | 28.17868 | 40.92423 | 0.189586 | 313 | 326 | 323 | 13.2 | 12502 | 4743 | 53.9 | 28.9
46 | 128 | 1508 | 10.8 | 10.4 | 13.6 | 12.2 | 670 | 668 | 0.0234 | 0.587 | 0.568 | 63.83125 | 23.1483 | 1.61434 | 5.6875 | 0.6765625 | 0.7184375 | 30.46688 | 21.37677 | 1.241562 | 2.566285 | 9.768472 | 2.420104 | 1278.778 | 0.5998872 | 576.1042 | 96.42493 | 28.00028 | 39.24809 | 0.2051015 | 313 | 326 | 323 | 13.3 | 11121 | 4735 | 54.3 | 28.7
47 | 128 | 1507 | 10.8 | 10.4 | 13.6 | 12.2 | 670 | 668 | 0.0217 | 0.59 | 0.569 | 63.38406 | 22.09149 | 1.663646 | 5.764583 | 0.6642709 | 0.6776736 | 32.27483 | 21.37149 | 1.273646 | 2.531528 | 9.713056 | 2.363681 | 1283.549 | 0.5619389 | 635.4583 | 96.31909 | 27.47948 | 43.81809 | 0.1902078 | 313 | 326 | 323 | 13.3 | 11099 | 4722 | 53.8 | 28.9
48 | 128 | 1508 | 10.8 | 10.4 | 13.6 | 12.2 | 670 | 668 | 0.023 | 0.587 | 0.569 | 63.22646 | 24.20229 | 1.774444 | 5.305173 | 0.6769792 | 0.7078125 | 32.00604 | 21.36566 | 1.197847 | 2.266493 | 8.886389 | 2.381458 | 1282.51 | 0.5986251 | 633.5104 | 95.82774 | 27.38354 | 46.01798 | 0.2000888 | 313 | 326 | 322 | 13.3 | 11437 | 4726 | 54.1 | 28.7
49 | 128 | 1509 | 10.8 | 10.5 | 13.6 | 12.3 | 670 | 668 | 0.0253 | 0.58 | 0.565 | 62.69385 | 23.90708 | 1.787743 | 5.482847 | 0.7495139 | 0.9413194 | 31.77208 | 21.47604 | 1.177778 | 2.271597 | 8.622605 | 2.382083 | 1281.913 | 0.603913 | 587.9271 | 96.71128 | 28.24087 | 51.69642 | 0.2441338 | 313 | 326 | 322 | 13.3 | 11770 | 4721 | 53.8 | 28.8
50 | 128 | 1507 | 10.6 | 10.8 | 13.4 | 12.4 | 670 | 668 | 0.0274 | 0.576 | 0.561 | 63.24614 | 24.58722 | 1.810208 | 5.96434 | 0.7315972 | 0.8199653 | 30.21816 | 21.05281 | 1.222014 | 2.335868 | 9.139132 | 2.429549 | 1281.083 | 0.6460546 | 797.3229 | 96.44375 | 26.15754 | 44.71637 | 0.2455153 | 312 | 326 | 322 | 13.6 | 11563 | 4751 | 53.7 | 28.8
51 | 128 | 1507 | 11 | 10.8 | 13.8 | 12.6 | 670 | 668 | 0.0276 | 0.581 | 0.569 | 62.83292 | 24.74847 | 1.714306 | 5.529861 | 0.6854167 | 0.7708333 | 32.16879 | 20.00365 | 1.182778 | 2.409375 | 9.097743 | 2.236389 | 1280.865 | 0.6269095 | 581.90625 | 96.88792 | 27.16035 | 54.73451 | 0.2151063 | 312 | 326 | 322 | 13.6 | 11392 | 4744 | 54 | 28.6
52 | 128 | 1510 | 11.1 | 10.7 | 13.9 | 12.5 | 670 | 668 | 0.0301 | 0.586 | 0.571 | 62.59583 | 24.67479 | 1.633125 | 5.358958 | 0.7119792 | 0.7547569 | 31.46733 | 19.99802 | 1.186111 | 2.504861 | 10.16684 | 2.112187 | 1286.552 | 0.6293009 | 617.6458 | 95.92778 | 26.6875 | 39.18982 | 0.2540679 | 312 | 326 | 322 | 13.8 | 12150 | 4727 | 53.9 | 28.7
53 | 128 | 1510 | 11.2 | 10.7 | 14.1 | 12.6 | 670 | 668 | 0.0276 | 0.589 | 0.578 | 62.53187 | 24.34208 | 1.677743 | 5.302569 | 0.6492361 | 0.6831944 | 31.10903 | 20.64879 | 1.256424 | 2.411181 | 10.25878 | 2.166597 | 1287.604 | 0.6159633 | 537.4167 | 97.0801 | 29.30882 | 50.708 | 0.246135 | 312 | 326 | 323 | 14.1 | 11016 | 4721 | 54.4 | 28.5
54 | 128 | 1512 | 11.3 | 10.7 | 14.3 | 12.6 | 670 | 668 | 0.0278 | 0.602 | 0.589 | 63.65833 | 24.80844 | 1.632743 | 5.577118 | 0.5836458 | 0.5864931 | 29.96319 | 20.71708 | 1.278785 | 2.380625 | 10.63726 | 2.502396 | 1290.976 | 0.638742 | 638.6771 | 96.29924 | 28.51243 | 61.09171 | 0.190006 | 312 | 327 | 323 | 14.3 | 12157 | 4717 | 54 | 28.7
55 | 128 | 1513 | 11.2 | 10.7 | 14.2 | 12.6 | 670 | 668 | 0.0291 | 0.596 | 0.587 | 63.59083 | 23.5124 | 1.616042 | 5.687083 | 0.583993 | 0.6180903 | 31.24104 | 20.04517 | 1.210972 | 2.663542 | 10.91177 | 2.25809 | 1289.993 | 0.6098918 | 692.0417 | 96.74337 | 26.54194 | 36.67822 | 0.1940175 | 312 | 326 | 322 | 14.4 | 12928 | 4700 | 53.8 | 28.8
56 | 128 | 1513 | 11.2 | 10.7 | 14.2 | 12.6 | 670 | 668 | 0.0206 | 0.612 | 0.588 | 63.05208 | 23.88858 | 1.641944 | 5.791076 | 0.5746528 | 0.6343403 | 31.04226 | 19.56042 | 1.156771 | 2.859861 | 11.0617 | 2.447639 | 1287.896 | 0.6284957 | 635.9792 | 96.77146 | 26.11654 | 39.65876 | 0.1959818 | 311 | 326 | 322 | 14.7 | 11831 | 4750 | 53.8 | 28.9
57 | 128 | 1512 | 11.2 | 10.6 | 14.2 | 12.5 | 670 | 668 | 0.019 | 0.599 | 0.581 | 63.46052 | 23.9274 | 1.569583 | 5.647292 | 0.6521528 | 0.6871181 | 30.25149 | 19.84108 | 1.12559 | 2.792326 | 11.72045 | 2.29375 | 1297.358 | 0.6342192 | 631.6302 | 96.73083 | 25.77875 | 50.1085 | 0.2242753 | 311 | 326 | 322 | 14.7 | 11527 | 4744 | 54 | 28.7
58 | 128 | 1510 | 11.1 | 10.7 | 14.1 | 12.6 | 670 | 668 | 0.0177 | 0.606 | 0.584 | 63.06292 | 23.66708 | 1.560035 | 5.752778 | 0.6713542 | 0.812882 | 32.88823 | 18.33174 | 1.056181 | 2.503333 | 11.14955 | 2.134167 | 1297.51 | 0.6210124 | 590.078125 | 96.73906 | 25.48009 | 38.912 | 0.2208252 | 311 | 326 | 322 | 14.8 | 10669 | 4740 | 54.1 | 28.6
59 | 128 | 1513 | 11 | 10.6 | 14 | 12.5 | 670 | 669 | 0.0132 | 0.622 | 0.591 | 63.27542 | 24.17549 | 1.573993 | 5.933611 | 0.6188195 | 0.6988542 | 32.25663 | 18.33507 | 1.047431 | 2.534687 | 11.26049 | 2.15684 | 1298.823 | 0.6390651 | 575.4375 | 96.83996 | 26.07344 | 43.54693 | 0.1849007 | 311 | 326 | 322 | 15.1 | 10654 | 4739 | 54.2 | 28.6
60 | 128 | 1511 | 11.1 | 10.5 | 14.1 | 12.4 | 670 | 669 | 0.0138 | 0.609 | 0.585 | 63.37906 | 24.67826 | 1.529931 | 5.617778 | 0.6489236 | 0.6602431 | 31.79674 | 17.95462 | 1.039097 | 2.725312 | 11.94649 | 2.086111 | 1312.865 | 0.6523892 | 612.8021 | 96.34042 | 26.33549 | 43.89326 | 0.1851031 | 311 | 326 | 322 | 15.4 | 9724 | 4733 | 53.9 | 28.9
61 | 128 | 1513 | 11.1 | 10.7 | 14.1 | 12.6 | 670 | 668 | 0.016 | 0.604 | 0.581 | 63.09188 | 22.97198 | 1.294583 | 4.97309 | 0.6430208 | 0.8280208 | 33.53569 | 18.74906 | 1.01684 | 2.695938 | 11.89597 | 2.07375 | 1302.368 | 0.5761684 | 630.7708 | 95.16243 | 23.97194 | 49.001 | 0.1897933 | 311 | 326 | 322 | 15.5 | 11262 | 4727 | 53.8 | 28.8
62 | 128 | 1512 | 11.2 | 10.5 | 14.2 | 12.5 | 670 | 668 | 0.029 | 0.584 | 0.579 | 62.84094 | 22.98903 | 1.116319 | 4.907778 | 0.5670139 | 0.6614583 | 33.10205 | 19.01306 | 1.030069 | 2.924479 | 12.26038 | 2.322535 | 1295.358 | 0.5690375 | 549.1875 | 95.84771 | 26.03087 | 64.2157 | 0.1919638 | 311 | 326 | 322 | 15.6 | 13092 | 4716 | 53.8 | 28.7
63 | 128 | 1514 | 11.2 | 10.4 | 14.2 | 12.4 | 670 | 668 | 0.0273 | 0.583 | 0.575 | 62.20073 | 23.01033 | 1.064844 | 4.847812 | 0.5473438 | 0.6672396 | 33.25919 | 19.25208 | 1.058299 | 2.838403 | 11.94653 | 2.438767 | 1312.832 | 0.5625875 | 491.3646 | 96.30656 | 23.44073 | 81.81411 | 0.1880365 | 310 | 326 | 323 | 15.8 | 11823 | 4704 | 53.4 | 28.9
64 | 128 | 1514 | 11.1 | 10.2 | 14.1 | 12.2 | 670 | 668 | 0.0261 | 0.58 | 0.57 | 62.60583 | 22.96526 | 1.027101 | 4.773993 | 0.5280729 | 0.6192882 | 33.50502 | 19.2433 | 1.065764 | 2.828194 | 11.82691 | 2.518247 | 1321.255 | 0.5558715 | 501.21875 | 96.1908 | 24.20833 | 57.06101 | 0.1902059 | 310 | 326 | 322 | 16.1 | 12077 | 4706 | 53.5 | 28.8
65 | 128 | 1511 | 11.1 | 10.2 | 14 | 12.2 | 670 | 668 | 0.0261 | 0.581 | 0.57 | 62.25865 | 23.41924 | 1.051493 | 4.916528 | 0.6017708 | 0.6777083 | 32.77483 | 19.43479 | 1.080035 | 2.891701 | 11.53299 | 2.505104 | 1321.347 | 0.5754726 | 566.90625 | 95.82469 | 25.24594 | 56.04181 | 0.1946902 | 309 | 326 | 322 | 16.7 | 11369 | 4709 | 53.5 | 28.8
66 | 128 | 1513 | 10.9 | 10.2 | 13.8 | 12.2 | 670 | 668 | 0.0248 | 0.585 | 0.572 | 62.37542 | 22.85604 | 1.063472 | 4.739722 | 0.5596528 | 0.6161458 | 34.01136 | 20.24594 | 1.093125 | 2.551111 | 10.78927 | 2.322951 | 1322.497 | 0.5390209 | 601.0729 | 96.88941 | 26.29215 | 70.03359 | 0.2002056 | 309 | 326 | 322 | 17.2 | 10473 | 4711 | 53.5 | 28.8
67 | 128 | 1510 | 11 | 10.3 | 13.9 | 12.2 | 670 | 667 | 0.0257 | 0.582 | 0.57 | 62.2151 | 23.42382 | 1.135729 | 4.758646 | 0.611875 | 0.5873611 | 33.63597 | 19.85844 | 1.072882 | 2.487604 | 10.69413 | 2.349618 | 1307.92 | 0.5592623 | 612.4271 | 96.55333 | 27.24354 | 51.74217 | 0.1900011 | 308 | 326 | 321 | 17.7 | 12460 | 4713 | 53.5 | 28.8
68 | 128 | 1514 | 11.1 | 10.2 | 14 | 12.1 | 670 | 667 | 0.0268 | 0.582 | 0.574 | 63.46469 | 23.10483 | 1.455417 | 4.75066 | 0.8674306 | 0.5528472 | 33.84802 | 20.59781 | 1.114618 | 2.372882 | 9.836736 | 2.209549 | 1307.233 | 0.5531125 | 706.75 | 95.52628 | 26.42455 | 44.21317 | 0.1997927 | 308 | 326 | 321 | 18.2 | 11541 | 4715 | 53.6 | 28.7
69 | 128 | 1512 | 10.8 | 10.3 | 13.7 | 12.2 | 670 | 667 | 0.0272 | 0.58 | 0.573 | 62.78198 | 23.01642 | 1.107326 | 4.831424 | 0.7894792 | 0.5745486 | 34.56955 | 20.56219 | 1.101146 | 2.291146 | 9.613993 | 2.261319 | 1308.819 | 0.5391721 | 616.1458 | 96.24663 | 27.46111 | 45.03066 | 0.1977367 | 308 | 326 | 320 | 18.7 | 11589 | 4717 | 53.6 | 28.7
70 | 128 | 1511 | 10.9 | 10.3 | 13.7 | 12.2 | 670 | 667 | 0.0274 | 0.584 | 0.575 | 62.19312 | 23.26941 | 1.055972 | 4.73066 | 0.54625 | 0.5322917 | 34.99569 | 20.54323 | 1.125417 | 2.148785 | 9.493576 | 2.285312 | 1323.462 | 0.5318086 | 631.2917 | 95.95952 | 26.93285 | 38.08973 | 0.1805435 | 307 | 326 | 320 | 19.1 | 11588 | 4719 | 53.6 | 28.7
71 | 128 | 1513 | 11 | 10.3 | 13.9 | 12.2 | 670 | 667 | 0.024 | 0.59 | 0.578 | 62.28229 | 22.97684 | 0.9986458 | 4.723541 | 0.5623611 | 0.6155556 | 34.65055 | 20.47024 | 1.077569 | 2.226319 | 10.16507 | 2.207743 | 1331.424 | 0.5316337 | 581.4896 | 96.44316 | 25.62858 | 39.62513 | 0.1848964 | 307 | 326 | 320 | 19.6 | 11492 | 4721 | 53.7 | 28.7
72 | 128 | 1511 | 10.8 | 10.2 | 13.6 | 12.1 | 670 | 667 | 0.0301 | 0.577 | 0.571 | 62.29219 | 22.96139 | 1.122986 | 4.77684 | 0.7492708 | 0.8092708 | 34.35698 | 19.73392 | 1.031111 | 2.13934 | 10.24354 | 2.322847 | 1322.035 | 0.5518622 | 633.15625 | 97.04142 | 26.81163 | 68.47783 | 0.1802067 | 306 | 326 | 319 | 19.8 | 13467 | 4724 | 53.7 | 28.6
73 | 128 | 1510 | 11.1 | 10.3 | 13.9 | 12.2 | 670 | 667 | 0.0334 | 0.577 | 0.574 | 61.77958 | 23.19358 | 1.062986 | 4.694826 | 0.6670833 | 0.7435764 | 33.83396 | 20.20208 | 1.042292 | 2.173542 | 10.54892 | 2.391007 | 1315.726 | 0.5512521 | 488.8646 | 96.63628 | 26.42184 | 49.82525 | 0.1895866 | 306 | 326 | 319 | 20.3 | 13753 | 4726 | 53.7 | 28.6
74 | 128 | 1515 | 11.3 | 10.4 | 14.2 | 12.3 | 670 | 667 | 0.0351 | 0.588 | 0.583 | 62.86896 | 22.4659 | 1.041354 | 4.584132 | 0.7359028 | 0.9344791 | 35.77327 | 19.83156 | 1.034653 | 1.982326 | 9.824688 | 2.436042 | 1306.351 | 0.5254598 | 624.40625 | 95.75549 | 26.34896 | 43.5805 | 0.1904123 | 305 | 326 | 319 | 20.9 | 14557 | 4728 | 53.7 | 28.6
75 | 128 | 1513 | 11.1 | 10.2 | 13.8 | 12 | 670 | 667 | 0.0332 | 0.572 | 0.567 | 62.95698 | 22.91278 | 0.9888195 | 4.805486 | 0.5528125 | 0.620243 | 35.28017 | 20.22458 | 1.106076 | 2.026146 | 9.921667 | 2.234792 | 1300.194 | 0.5278166 | 656.03125 | 96.29458 | 27.36965 | 75.61617 | 0.1748986 | 305 | 325 | 318 | 20.4 | 15129 | 4730 | 53.8 | 28.5
76 | 128 | 1510 | 10.9 | 10.2 | 13.7 | 12 | 670 | 667 | 0.0284 | 0.579 | 0.574 | 62.04083 | 23.68146 | 1.021528 | 4.991702 | 0.5340625 | 0.5710069 | 35.00181 | 19.68844 | 1.078472 | 2.031667 | 9.747222 | 2.395208 | 1301.267 | 0.5522766 | 568.3021 | 96.93962 | 28.87958 | 68.59152 | 0.184017 | 304 | 324 | 318 | 19.7 | 16610 | 4732 | 53.8 | 28.5
77 | 128 | 1510 | 10.9 | 10.3 | 13.8 | 12.1 | 670 | 667 | 0.0292 | 0.586 | 0.574 | 61.64885 | 23.70708 | 1.037917 | 4.848125 | 0.5482986 | 0.636007 | 35.2466 | 19.90795 | 1.057743 | 2.042049 | 9.44118 | 2.219167 | 1306.549 | 0.5475214 | 555.0417 | 96.32445 | 27.97788 | 58.95085 | 0.1897845 | 304 | 323 | 318 | 19.2 | 15618 | 4734 | 53.8 | 28.5
78 | 128 | 1514 | 11 | 10.4 | 13.9 | 12.2 | 670 | 667 | 0.0283 | 0.619 | 0.598 | 62.29802 | 22.30205 | 0.9765625 | 4.917569 | 0.5526042 | 0.5804861 | 36.2509 | 20.08799 | 1.093229 | 2.275174 | 9.530798 | 2.288368 | 1306.03125 | 0.5106772 | 597.75 | 96.09764 | 29.24885 | 71.97323 | 0.2095855 | 303 | 322 | 317 | 18.7 | 16265 | 4737 | 53.8 | 28.5
79 | 128 | 1512 | 11 | 10.3 | 13.9 | 12.2 | 670 | 667 | 0.0317 | 0.608 | 0.598 | 61.88854 | 22.37941 | 1.039549 | 4.876771 | 0.5731597 | 0.5923264 | 36.10233 | 20.01139 | 1.117465 | 2.257014 | 9.519444 | 2.415417 | 1309.632 | 0.5147756 | 564.59375 | 95.60462 | 27.80108 | 56.84856 | 0.205516 | 303 | 321 | 317 | 18.2 | 17155 | 4739 | 53.9 | 28.4
80 | 128 | 1514 | 11.2 | 10.4 | 14.1 | 12.3 | 670 | 667 | 0.0389 | 0.611 | 0.605 | 62.45604 | 22.53403 | 1.051215 | 4.674618 | 0.5651389 | 0.5977778 | 36.07799 | 20.29 | 1.125694 | 2.250417 | 9.424792 | 2.303576 | 1308.201 | 0.5117567 | 547.1146 | 96.77462 | 27.97698 | 55.36765 | 0.17021 | 302 | 321 | 316 | 18.2 | 17779 | 4741 | 53.9 | 28.4
81 | 128 | 1511 | 11.2 | 10.3 | 14.1 | 12.3 | 670 | 667 | 0.0375 | 0.626 | 0.618 | 63.12885 | 22.33754 | 1.105139 | 4.709062 | 0.573993 | 0.6376736 | 35.69587 | 20.07045 | 1.1025 | 2.360417 | 9.99684 | 2.345208 | 1311.632 | 0.5163357 | 542.0417 | 96.38205 | 25.64993 | 76.50136 | 0.1600011 | 302 | 320 | 316 | 18.3 | 18492 | 4736 | 53.9 | 28.4
82 | 128 | 1512 | 11.1 | 10.3 | 14 | 12.2 | 670 | 681 | 0.0286 | 0.634 | 0.615 | 63.14885 | 22.88483 | 1.046528 | 4.794583 | 0.5507639 | 0.5526042 | 34.95004 | 19.32174 | 1.077708 | 2.528785 | 10.75868 | 2.328403 | 1308.726 | 0.5389266 | 620.8958 | 95.64326 | 25.29924 | 75.32333 | 0.1746891 | 303 | 319 | 316 | 16.7 | 18224 | 4437 | 51.4 | 29.5
83 | 128 | 1511 | 10.9 | 10.2 | 13.8 | 12.1 | 670 | 702 | 0.0359 | 0.619 | 0.613 | 62.33781 | 23.03892 | 1.1025 | 5.019722 | 0.5059028 | 0.4609722 | 34.81462 | 20.08764 | 1.096632 | 2.309549 | 10.13465 | 2.455069 | 1300.566 | 0.538011 | 582.3542 | 95.31361 | 25.21462 | 74.71354 | 0.1899984 | 304 | 319 | 316 | 14.9 | 19871 | 3986 | 47.7 | 31.2
84 | 128 | 1513 | 10.9 | 10.2 | 13.8 | 12.1 | 670 | 723 | 0.0432 | 0.622 | 0.623 | 62.08677 | 23.01135 | 1.185556 | 5.629722 | 0.4794444 | 0.4180556 | 34.59719 | 20.03972 | 1.110521 | 2.247396 | 9.855972 | 2.464236 | 1305.854 | 0.5511309 | 584.8646 | 95.39934 | 25.91274 | 58.04707 | 0.1823944 | 306 | 318 | 315 | 12.2 | 20481 | 3535 | 44 | 32.8
85 | 128 | 1511 | 11.1 | 10.3 | 14 | 12.2 | 670 | 744 | 0.0466 | 0.622 | 0.62 | 61.59438 | 24.35372 | 1.216979 | 5.381875 | 0.510625 | 0.5017014 | 34.56621 | 19.75837 | 1.06191 | 2.184306 | 8.720694 | 2.455174 | 1317.097 | 0.5771244 | 497.3125 | 95.21493 | 25.06479 | 46.33131 | 0.1846905 | 308 | 320 | 315 | 12.4 | 21136 | 3084 | 40.3 | 34.5
86 | 128 | 1511 | 11.1 | 10.5 | 14 | 12.4 | 670 | 765 | 0.0417 | 0.627 | 0.621 | 61.71677 | 25.14681 | 1.29125 | 4.864097 | 0.5160417 | 0.6061111 | 35.45729 | 20.21233 | 1.050868 | 1.849931 | 7.471146 | 2.490139 | 1313.198 | 0.5716507 | 515.9792 | 97.28106 | 27.29455 | 52.41125 | 0.2195839 | 309 | 319 | 315 | 9.48 | 19900 | 2633 | 36.6 | 36.2
87 | 128 | 1513 | 11.1 | 10.6 | 14.1 | 12.5 | 670 | 787 | 0.0432 | 0.639 | 0.635 | 61.99677 | 26.10597 | 1.293403 | 5.001146 | 0.5558333 | 0.5985416 | 34.58896 | 19.74639 | 1.058299 | 1.954757 | 7.568194 | 2.518194 | 1297.788 | 0.6057535 | 560.6771 | 97.77541 | 27.9975 | 49.33792 | 0.2595833 | 311 | 316 | 315 | 5.74 | 20940 | 2182 | 32.9 | 37.8
88 | 105 | 1505 | 8.45 | 7.87 | 10.6 | 8.92 | 669 | 805 | 0.0262 | 0.479 | 0.475 | 62.40219 | 24.53802 | 1.290868 | 5.186667 | 0.5954167 | 0.5970486 | 34.56257 | 20.22833 | 1.061736 | 2.099757 | 8.236909 | 2.24566 | 1304.792 | 0.5766607 | 547.8646 | 97.6363 | 28.23778 | 60.86921 | 0.2897906 | 312 | 316 | 315 | 3.59 | 24316 | 1787 | 29.6 | 39.3
89 | 104 | 1475 | 7.84 | 7.65 | 9.8 | 8.75 | 695 | 0 | 0.0279 | 0.442 | 0.426 | 61.47292 | 24.84222 | 1.297431 | 5.33625 | 0.5571181 | 0.5265278 | 34.45701 | 19.88997 | 1.072257 | 2.03809 | 8.537431 | 2.500937 | 1307.444 | 0.5875135 | 479.9583 | 96.61392 | 29.05379 | 52.84667 | 0.2525189 | 0 | 316 | 0 | 316 | 25035 | 0 | 0 | 0
90 | 128 | 1507 | 10.7 | 10 | 13.7 | 12 | 670 | 0 | 0.044 | 0.657 | 0.647 | 61.94646 | 24.97802 | 1.306806 | 5.360382 | 0.5864584 | 0.5797917 | 33.93062 | 19.03205 | 1.055694 | 2.225243 | 9.189028 | 2.344201 | 1299.153 | 0.607413 | 491.1875 | 97.39188 | 28.1074 | 55.77685 | 0.1962172 | 0 | 319 | 0 | 319 | 21056 | 0 | 0 | 0
91 | 120 | 1498 | 9.79 | 9.24 | 12.4 | 11 | 670 | 0 | 0.042 | 0.602 | 0.593 | 62.10552 | 23.58026 | 1.344948 | 5.535469 | 0.5531771 | 0.611875 | 33.70771 | 19.42328 | 1.071302 | 2.442448 | 10.11021 | 2.290521 | 1298.677 | 0.5834759 | 552.0521 | 96.89184 | 24.97535 | 49.20137 | 0.1864183 | 0 | 319 | 0 | 319 | 27811 | 0 | 0 | 0

## G9R25
No of days | Total slurry flow | Reactor temp | Slurry mixer PDI A side | Slurry mixer PDI B side | Oxygen mixer PDI A side | Oxygen mixer PDI B side | HTHR IL SynGas Temp_A | HTHR IL SynGas Temp_B | HTHR Screen PDI | HTHR Tube PDI 82 | HTHR Tube PDI 85 | Slurry Concentration | CaO in slurry | MgO in slurry | Fe2O3 in slurry | Na2O in slurry | K2O in slurry | SiO2 in slurry | Al2O3 in slurry | TiO2 in slurry | NiO % in slurry | V2O5 in slurry | Ash in slurry | Slurry AFT | Base/ACID | Slurry Viscosity | 600 micron | 45 micron | Carbon | Cr203 | HTHR OL Temp_A | HTHR OL Temp_B | HTHR OL Temp_C | HTHR_OL_Temp_Range | HTHR_Leak_Flow | Extraction Gas Flow | Extraction Gas Analyser CO | Extraction Gas Analyser H2
1 | 96 | 1498 | 7.19 | 6.9 | 8.81 | 7.92 | 670 | 669 | -0.0017 | 0.384 | 0.33 | 61.45438 | 23.44195 | 1.573667 | 6.462465 | 0.5324562 | 0.619603 | 33.2832 | 19.09442 | 1.092908 | 2.389623 | 9.863131 | 2.335788 | 1358.165 | 0.6102453 | 470.8229 | 97.948 | 25.30717 | 54.93718 | 0.2975589 | 325 | 324 | 324 | 0.276 | 3345 | 4819 | 0.249 | 33.4
2 | 96 | 1497 | 7.71 | 7.28 | 9.31 | 8.33 | 670 | 669 | -0.0024 | 0.385 | 0.332 | 60.66854 | 25.11746 | 1.689306 | 7.456493 | 0.5540278 | 0.6982986 | 32.26465 | 17.08118 | 1.029271 | 2.476493 | 10.01292 | 2.30941 | 1347.587 | 0.7050226 | 478.7604 | 97.77042 | 27.58924 | 62.87285 | 0.251036 | 325 | 325 | 325 | 0.252 | -85 | 4822 | 18.3 | 33.7
3 | 96 | 1498 | 7.6 | 7.45 | 9.18 | 8.49 | 670 | 670 | -0.0052 | 0.388 | 0.332 | 61.20323 | 26.93743 | 1.677257 | 6.97316 | 0.5551736 | 0.6229861 | 31.61406 | 16.42677 | 0.9776389 | 2.532847 | 10.11594 | 2.330104 | 1305.705 | 0.7500439 | 502.5833 | 97.71941 | 32.89997 | 75.80995 | 0.195109 | 325 | 325 | 324 | 0.275 | -2.8 | 4814 | 51 | 31.2
4 | 120 | 1498 | 11.2 | 11.2 | 13.5 | 12.8 | 671 | 671 | -0.0051 | 0.523 | 0.468 | 60.49365 | 28.42184 | 1.594792 | 6.877153 | 0.5805903 | 0.6091667 | 30.80809 | 15.89458 | 0.9599653 | 2.481875 | 10.22778 | 2.370243 | 1300.274 | 0.7990229 | 488.7292 | 98.2684 | 31.45542 | 69.72129 | 0.2144824 | 326 | 326 | 326 | 0.369 | 2600 | 4981 | 50.7 | 31.6
5 | 125 | 1498 | 11.7 | 11.9 | 14.2 | 13.6 | 670 | 669 | -0.0022 | 0.555 | 0.499 | 60.75552 | 28.76184 | 1.627222 | 6.586632 | 0.5659722 | 0.6226389 | 30.77632 | 15.61844 | 0.9434028 | 2.456007 | 10.34948 | 2.322153 | 1309.997 | 0.806206 | 495.90625 | 97.51535 | 33.25924 | 51.9952 | 0.2351009 | 327 | 327 | 326 | 0.468 | 3923 | 4900 | 50.9 | 31.7
6 | 125 | 1496 | 11.6 | 11.9 | 14.1 | 13.6 | 670 | 670 | 0.000506 | 0.543 | 0.488 | 60.99417 | 27.23302 | 1.636042 | 6.543195 | 0.5656944 | 0.660625 | 32.23781 | 15.83497 | 0.9373958 | 2.483576 | 10.12691 | 2.459792 | 1318.691 | 0.7475708 | 498.7604 | 97.31729 | 33.71257 | 57.48444 | 0.2251042 | 327 | 327 | 327 | 0.505 | 4058 | 4896 | 51.2 | 31.6
7 | 125 | 1498 | 11.5 | 11.9 | 14 | 13.6 | 670 | 669 | 0.00417 | 0.538 | 0.484 | 61.51937 | 28.64215 | 1.666285 | 6.642014 | 0.5477083 | 0.6521528 | 31.09854 | 15.21017 | 0.9185764 | 2.553437 | 10.62885 | 2.137187 | 1316.059 | 0.8078022 | 555.4271 | 96.86799 | 33.86969 | 75.78876 | 0.2053114 | 327 | 327 | 327 | 0.483 | 3616 | 4899 | 51.2 | 31.5
8 | 125 | 1498 | 11.5 | 11.7 | 14.1 | 13.5 | 670 | 669 | 0.014 | 0.516 | 0.474 | 62.04563 | 28.55677 | 1.638889 | 7.396667 | 0.5701042 | 0.5852083 | 30.74865 | 15.32306 | 0.9457986 | 2.481771 | 10.33538 | 2.146528 | 1324.122 | 0.824111 | 575.8646 | 95.84944 | 32.40542 | 84.77378 | 0.1851053 | 327 | 327 | 327 | 0.587 | 3668 | 4898 | 51.3 | 31.6
9 | 125 | 1499 | 11.6 | 11.8 | 14.1 | 13.5 | 670 | 669 | 0.0142 | 0.52 | 0.479 | 62.13354 | 27.05903 | 1.696042 | 7.333715 | 0.6171875 | 0.7068056 | 32.32017 | 16.0799 | 0.9722917 | 2.402743 | 9.455104 | 2.231597 | 1338.389 | 0.7577676 | 569.7292 | 95.87899 | 32.66976 | 78.41307 | 0.1800005 | 328 | 328 | 327 | 0.535 | 3636 | 4900 | 51.3 | 31.7
10 | 125 | 1503 | 11.5 | 11.8 | 14.1 | 13.6 | 670 | 669 | 0.014 | 0.528 | 0.479 | 62.05385 | 26.50007 | 1.651007 | 7.524444 | 0.5938195 | 0.7178125 | 32.54795 | 16.59965 | 0.9698611 | 2.385174 | 9.163264 | 2.324514 | 1317.691 | 0.7380092 | 603.9479 | 96.47663 | 31.66649 | 63.59231 | 0.1897928 | 328 | 328 | 327 | 0.49 | 3494 | 4897 | 51.5 | 31.6
11 | 125 | 1503 | 11.3 | 11.6 | 13.8 | 13.3 | 670 | 669 | 0.0151 | 0.519 | 0.472 | 61.34385 | 25.95038 | 1.622917 | 6.902257 | 0.5016667 | 0.6076389 | 33.47948 | 17.22819 | 1.081528 | 2.405382 | 8.78118 | 2.592014 | 1325.382 | 0.6871097 | 501.9167 | 95.82497 | 30.6524 | 65.56369 | 0.2195844 | 327 | 327 | 327 | 0.498 | 4190 | 4893 | 51.3 | 31.6
12 | 125 | 1502 | 11.2 | 11.5 | 13.8 | 13.2 | 670 | 669 | 0.0144 | 0.522 | 0.473 | 60.8775 | 26.0659 | 1.681215 | 6.566389 | 0.5586805 | 0.6730556 | 32.95563 | 17.21306 | 1.032187 | 2.338368 | 9.187986 | 2.325208 | 1319.944 | 0.6942313 | 491.9896 | 96.84118 | 31.65851 | 66.86431 | 0.2106196 | 327 | 327 | 327 | 0.463 | 4319 | 4894 | 51.2 | 31.7
13 | 125 | 1502 | 11.4 | 11.5 | 14 | 13.3 | 670 | 669 | 0.0132 | 0.526 | 0.476 | 61.11708 | 27.18701 | 1.658993 | 6.61316 | 0.5525 | 0.715382 | 31.86927 | 17.29809 | 1.042326 | 2.270556 | 9.091701 | 2.302917 | 1332.24 | 0.7314734 | 634.9792 | 97.50663 | 30.58028 | 61.00475 | 0.1800033 | 328 | 327 | 327 | 0.431 | 3579 | 4890 | 51.2 | 31.7
14 | 125 | 1502 | 11.4 | 11.6 | 14.1 | 13.4 | 670 | 655 | 0.0153 | 0.516 | 0.469 | 61.63938 | 26.91483 | 1.587917 | 6.526389 | 0.5268403 | 0.6535764 | 32.4059 | 17.18351 | 1.035625 | 2.327674 | 9.365313 | 2.280729 | 1346.1875 | 0.7152499 | 612.7917 | 97.67503 | 29.49521 | 60.60417 | 0.18 | 321 | 327 | 320 | 7.06 | 4333 | 4878 | 50.3 | 30.9
15 | 125 | 1502 | 11.5 | 11.7 | 14.2 | 13.6 | 670 | 669 | 0.0186 | 0.517 | 0.476 | 61.82396 | 28.23781 | 1.587951 | 6.549965 | 0.5348611 | 0.61125 | 31.14802 | 16.66628 | 0.9888542 | 2.462188 | 9.836944 | 2.214097 | 1345.642 | 0.7688404 | 637.9583 | 96.90413 | 31.18927 | 61.47722 | 0.2289638 | 328 | 328 | 327 | 0.468 | 3956 | 4872 | 51 | 31.7
16 | 125 | 1502 | 11.5 | 11.6 | 14.1 | 13.4 | 670 | 669 | 0.0175 | 0.528 | 0.48 | 62.63396 | 29.23003 | 1.532743 | 6.921354 | 0.5286111 | 0.5116319 | 29.90896 | 15.92955 | 1.040729 | 2.695833 | 10.36684 | 2.132708 | 1335.705 | 0.8260453 | 646.9792 | 97.20674 | 30.44986 | 63.48123 | 0.2359272 | 327 | 327 | 327 | 0.423 | 4148 | 4869 | 51.2 | 31.7
17 | 125 | 1504 | 11.3 | 11.6 | 14 | 13.5 | 670 | 669 | 0.0202 | 0.518 | 0.472 | 61.80927 | 28.79823 | 1.506493 | 7.093646 | 0.5689236 | 0.563368 | 29.57344 | 16.02333 | 1.075868 | 2.757569 | 10.66587 | 2.102049 | 1316.045 | 0.8255513 | 579.7083 | 97.03649 | 28.34962 | 75.22089 | 0.1949013 | 327 | 327 | 327 | 0.412 | 4782 | 4869 | 50.8 | 31.7
18 | 125 | 1502 | 11.3 | 11.8 | 13.9 | 13.7 | 670 | 670 | 0.0209 | 0.512 | 0.468 | 61.42 | 29.1642 | 1.471493 | 6.91566 | 0.5708333 | 0.6443056 | 30.41997 | 15.73604 | 0.9558334 | 2.575937 | 10.12819 | 2.153785 | 1307.045 | 0.8228609 | 546.9479 | 97.20017 | 29.32229 | 57.75707 | 0.1902067 | 327 | 327 | 327 | 0.429 | 3304 | 4883 | 50.9 | 31.6
19 | 125 | 1503 | 11.5 | 11.8 | 14.2 | 13.7 | 670 | 669 | 0.0209 | 0.535 | 0.487 | 61.15729 | 28.77649 | 1.55875 | 6.712292 | 0.5669097 | 0.6069792 | 30.98458 | 16.19476 | 0.9689236 | 2.125799 | 10.04736 | 2.148576 | 1324.625 | 0.7938276 | 591.7396 | 96.51323 | 28.66118 | 40.68065 | 0.1800011 | 328 | 328 | 327 | 0.401 | 2971 | 4876 | 51.2 | 31.6
20 | 125 | 1502 | 11.3 | 11.5 | 14 | 13.4 | 670 | 669 | 0.0219 | 0.523 | 0.48 | 62.05583 | 27.13 | 1.592639 | 7.098854 | 0.6071875 | 0.7521875 | 31.48726 | 16.5099 | 0.9682292 | 2.451215 | 9.979236 | 2.169722 | 1322.53125 | 0.7593297 | 621.3646 | 97.23188 | 30.64156 | 38.87084 | 0.18 | 328 | 328 | 327 | 0.411 | 2995 | 4881 | 51.5 | 31.6
21 | 125 | 1503 | 11.4 | 11.5 | 14 | 13.4 | 670 | 670 | 0.0193 | 0.526 | 0.482 | 61.97969 | 27.1274 | 1.630625 | 7.110451 | 0.5942361 | 0.7152778 | 31.56125 | 15.86056 | 0.942882 | 2.692014 | 10.38382 | 2.159826 | 1320.306 | 0.7687011 | 582.6458 | 97.65375 | 30.84215 | 50.91103 | 0.1848964 | 328 | 328 | 328 | 0.398 | 3266 | 4880 | 51.5 | 31.6
22 | 125 | 1502 | 11.4 | 11.7 | 14.2 | 13.5 | 670 | 670 | 0.0161 | 0.53 | 0.484 | 62.40323 | 27.11812 | 1.643854 | 7.544653 | 0.5799653 | 0.6860069 | 30.42615 | 16.34781 | 0.9828819 | 2.728507 | 10.49326 | 2.285312 | 1313.58 | 0.7867481 | 620.0625 | 97.59424 | 32.09882 | 79.45831 | 0.1851031 | 328 | 328 | 328 | 0.366 | 3569 | 4866 | 51.6 | 31.6
23 | 125 | 1506 | 11.6 | 11.5 | 14.3 | 13.4 | 670 | 669 | 0.0135 | 0.531 | 0.482 | 62.37406 | 25.2325 | 1.73316 | 7.494201 | 0.5677431 | 0.6962153 | 34.13833 | 15.92726 | 0.9536806 | 2.491979 | 9.449688 | 2.455312 | 1308.569 | 0.7002024 | 616.9271 | 97.08354 | 29.85576 | 54.76093 | 0.1800005 | 328 | 328 | 328 | 0.356 | 3614 | 4874 | 51.4 | 31.6
24 | 125 | 1507 | 11.4 | 11.5 | 14.2 | 13.3 | 670 | 669 | 0.0172 | 0.518 | 0.478 | 62.0501 | 25.7759 | 1.650729 | 7.162847 | 0.6023611 | 0.6235417 | 32.21073 | 15.95167 | 0.9688542 | 2.766806 | 10.94795 | 2.186389 | 1331.396 | 0.7289735 | 584.4167 | 97.45635 | 30.69715 | 45.90761 | 0.1848964 | 328 | 328 | 328 | 0.361 | 3834 | 4941 | 50.8 | 31.3
25 | 125 | 1510 | 11.5 | 11.4 | 14.2 | 13.3 | 670 | 669 | 0.0186 | 0.52 | 0.478 | 62.01 | 26.19656 | 1.660243 | 7.025903 | 0.6148264 | 0.5846181 | 31.02653 | 15.50882 | 0.9367708 | 2.996979 | 12.14944 | 1.963889 | 1324.535 | 0.7600704 | 611.0417 | 97.20917 | 29.70858 | 72.44613 | 0.1802067 | 328 | 328 | 328 | 0.368 | 1531 | 4965 | 51 | 31.3
26 | 125 | 1515 | 11.5 | 11.4 | 14.2 | 13.2 | 670 | 669 | 0.0226 | 0.525 | 0.483 | 61.34156 | 26.85365 | 1.593924 | 6.812847 | 0.5911458 | 0.6472917 | 31.20868 | 15.48312 | 0.9220834 | 2.931111 | 11.67021 | 2.037187 | 1332.708 | 0.766559 | 587.34375 | 97.37597 | 27.88799 | 66.87743 | 0.1797938 | 329 | 328 | 328 | 0.363 | 875 | 4957 | 50.8 | 31.3
27 | 125 | 1519 | 11.4 | 11.2 | 14 | 13 | 670 | 669 | 0.0175 | 0.527 | 0.478 | 62.14229 | 26.72212 | 1.619792 | 6.879236 | 0.6197569 | 0.6840278 | 30.22122 | 16.56056 | 0.9981944 | 3.000208 | 11.24267 | 1.945486 | 1338.184 | 0.7644403 | 607.2396 | 97.06851 | 30.60781 | 61.42478 | 0.1875507 | 328 | 328 | 328 | 0.273 | 515 | 4966 | 50.7 | 31.3
28 | 125 | 1518 | 11.5 | 11.3 | 14.2 | 13.3 | 670 | 670 | 0.0207 | 0.526 | 0.484 | 60.87073 | 24.69566 | 1.622187 | 7.425729 | 0.6090625 | 0.675625 | 31.21337 | 17.46226 | 1.055451 | 2.840312 | 10.96413 | 1.910347 | 1344.03125 | 0.7043536 | 503.2917 | 97.04087 | 29.09958 | 78.76824 | 0.1825521 | 328 | 328 | 328 | 0.265 | 85.2 | 4963 | 50.4 | 31.4
29 | 125 | 1518 | 11.3 | 11.2 | 14.1 | 13.1 | 670 | 670 | 0.0214 | 0.526 | 0.48 | 61.65833 | 26.0158 | 1.562257 | 7.006701 | 0.5711111 | 0.6331945 | 31.24483 | 16.93153 | 1.025903 | 2.815104 | 10.75302 | 1.968125 | 1339.84375 | 0.7273866 | 622.7917 | 97.38156 | 31.62389 | 81.77185 | 0.1800003 | 328 | 328 | 328 | 0.26 | 372 | 4970 | 50.3 | 31.4
30 | 125 | 1517 | 11.5 | 11.4 | 14.2 | 13.3 | 670 | 669 | 0.0167 | 0.536 | 0.487 | 62.24614 | 26.25621 | 1.601181 | 6.468264 | 0.5831597 | 0.7100695 | 32.76726 | 16.99795 | 1.004653 | 2.523819 | 9.685868 | 2.023507 | 1334.465 | 0.7015755 | 685.46875 | 97.10212 | 31.1025 | 79.57136 | 0.18 | 329 | 329 | 328 | 0.262 | 80.2 | 4951 | 50.6 | 31.2
31 | 125 | 1518 | 11.4 | 11.2 | 14.1 | 13.1 | 670 | 669 | 0.0215 | 0.524 | 0.48 | 62.51063 | 24.77177 | 1.572812 | 6.894653 | 0.5734028 | 0.6575 | 34.11719 | 17.65809 | 1.07 | 2.29559 | 9.054514 | 2.251181 | 1324.771 | 0.6522842 | 675.2083 | 96.94479 | 30.42618 | 60.533 | 0.1946891 | 328 | 328 | 328 | 0.201 | 753 | 4950 | 50.1 | 31.4
32 | 125 | 1518 | 11.5 | 11.3 | 14.1 | 13.1 | 670 | 670 | 0.0227 | 0.528 | 0.479 | 62.22458 | 27.28097 | 1.590972 | 6.858333 | 0.5656597 | 0.583125 | 32.42049 | 16.62799 | 0.9921181 | 2.354167 | 9.369236 | 2.252778 | 1333.497 | 0.736983 | 617.1667 | 96.98937 | 29.87778 | 57.51471 | 0.205102 | 328 | 328 | 328 | 0.237 | -410 | 4959 | 50.7 | 31.3
33 | 125 | 1517 | 11.5 | 11.3 | 14.1 | 13.1 | 670 | 670 | 0.0274 | 0.511 | 0.472 | 62.34135 | 27.20198 | 1.64809 | 7.232604 | 0.5259028 | 0.627743 | 32.59635 | 16.65708 | 0.9726042 | 2.165764 | 8.791458 | 2.233542 | 1331.962 | 0.7413748 | 582.9479 | 96.98677 | 29.57372 | 52.16505 | 0.180415 | 328 | 328 | 328 | 0.275 | 1458 | 4965 | 50.9 | 31.3
34 | 125 | 1521 | 11.4 | 11.2 | 14.1 | 13.2 | 670 | 670 | 0.0258 | 0.515 | 0.476 | 62.50156 | 25.48024 | 1.661736 | 6.883958 | 0.5003125 | 0.5888194 | 34.4817 | 16.79472 | 0.9888194 | 2.244444 | 8.947118 | 2.111528 | 1347.9375 | 0.6718628 | 694.8542 | 96.13069 | 29.55118 | 56.032 | 0.1697949 | 328 | 328 | 328 | 0.257 | 620 | 4969 | 49.9 | 31.4
35 | 125 | 1522 | 11.4 | 11.1 | 14 | 13 | 670 | 670 | 0.0197 | 0.516 | 0.469 | 61.87729 | 27.48354 | 1.668785 | 7.503021 | 0.5432639 | 0.6215278 | 32.36309 | 15.79514 | 0.9505903 | 2.451285 | 9.300104 | 2.096215 | 1326.722 | 0.7701293 | 603.7292 | 96.53882 | 29.36399 | 62.31073 | 0.1799989 | 328 | 328 | 328 | 0.168 | 1604 | 4947 | 50.1 | 31.4
36 | 125 | 1522 | 11.4 | 11.1 | 14 | 13 | 670 | 670 | 0.0195 | 0.514 | 0.469 | 61.67136 | 26.76024 | 1.605313 | 7.024861 | 0.57625 | 0.6301041 | 32.4526 | 16.08396 | 1.012986 | 2.583924 | 9.917847 | 2.033958 | 1339.229 | 0.7385894 | 559 | 96.69139 | 29.48847 | 43.17212 | 0.1848964 | 328 | 328 | 328 | 0.147 | 1706 | 4965 | 49.9 | 31.4
37 | 125 | 1523 | 11.4 | 11.3 | 14.1 | 13.2 | 670 | 670 | 0.0246 | 0.514 | 0.471 | 61.47208 | 27.56552 | 1.596944 | 6.92566 | 0.5279514 | 0.5148958 | 31.73427 | 16.33021 | 1.024792 | 2.608507 | 9.718194 | 2.085069 | 1339.03125 | 0.7563969 | 555.4375 | 96.645 | 28.91063 | 49.15864 | 0.1851031 | 328 | 328 | 328 | 0.168 | 999 | 4973 | 50 | 31.4
38 | 125 | 1522 | 11.4 | 11.3 | 14 | 13.1 | 670 | 670 | 0.0248 | 0.511 | 0.468 | 61.80521 | 28.07608 | 1.645104 | 7.232188 | 0.5497569 | 0.6592709 | 31.80521 | 16.48017 | 0.9914931 | 2.328576 | 8.729826 | 2.16691 | 1323.712 | 0.7744484 | 606.3542 | 96.63882 | 29.95437 | 60.74514 | 0.1946897 | 328 | 328 | 328 | 0.187 | 2166 | 4959 | 50 | 31.3
39 | 125 | 1522 | 11.4 | 11.3 | 14.1 | 13.2 | 670 | 670 | 0.0268 | 0.516 | 0.476 | 62.05458 | 27.80271 | 1.570799 | 7.042118 | 0.5477431 | 0.5692708 | 31.39937 | 17.50962 | 1.065729 | 2.233611 | 8.750382 | 2.124097 | 1315.587 | 0.7510325 | 623.03125 | 96.94837 | 30.49788 | 72.80903 | 0.205102 | 328 | 328 | 328 | 0.176 | 130 | 4971 | 50.2 | 31.3
40 | 125 | 1522 | 11.5 | 11.3 | 14.2 | 13.3 | 670 | 670 | 0.0276 | 0.52 | 0.48 | 61.49042 | 28.97181 | 1.620382 | 6.961389 | 0.5875694 | 0.6050694 | 30.34576 | 17.19524 | 0.9864236 | 2.410938 | 8.758577 | 2.047049 | 1311.458 | 0.7984394 | 537.96875 | 96.21278 | 27.51979 | 62.21352 | 0.2440679 | 328 | 328 | 328 | 0.201 | 901 | 4972 | 50.2 | 31.4
41 | 125 | 1522 | 11.5 | 11.4 | 14.2 | 13.3 | 670 | 670 | 0.029 | 0.523 | 0.48 | 61.77031 | 27.63094 | 1.621181 | 6.724062 | 0.6463542 | 0.6825694 | 31.91014 | 17.20531 | 0.9857639 | 2.495347 | 8.615695 | 2.048333 | 1317.285 | 0.7445948 | 538.9896 | 95.97885 | 27.26962 | 49.79153 | 0.2557205 | 328 | 328 | 328 | 0.207 | 979 | 4978 | 50 | 31.4
42 | 125 | 1524 | 11.5 | 11.4 | 14.2 | 13.4 | 670 | 669 | 0.0296 | 0.53 | 0.487 | 61.88302 | 27.4274 | 1.672431 | 6.643021 | 0.6434028 | 0.6095486 | 32.37521 | 16.92858 | 0.9948264 | 2.590556 | 8.703125 | 2.083958 | 1329.806 | 0.7355233 | 571.7917 | 96.05417 | 27.28955 | 64.39892 | 0.2053147 | 328 | 328 | 328 | 0.212 | 2446 | 4971 | 49.4 | 31.6
43 | 125 | 1522 | 11.6 | 11.4 | 14.2 | 13.3 | 670 | 670 | 0.0299 | 0.533 | 0.49 | 61.71885 | 28.05885 | 1.717153 | 7.045 | 0.6426042 | 0.5817014 | 32.18135 | 16.55587 | 0.9650694 | 2.499722 | 8.350937 | 2.247257 | 1322.16 | 0.765464 | 565.71875 | 96.28472 | 28.66524 | 54.81706 | 0.2144835 | 328 | 328 | 328 | 0.196 | 1846 | 4969 | 50.6 | 31.6
44 | 125 | 1522 | 11.8 | 11.6 | 14.5 | 13.6 | 670 | 670 | 0.029 | 0.535 | 0.494 | 61.72448 | 27.89295 | 1.697187 | 7.363681 | 0.6648958 | 0.5730555 | 32.30691 | 16.00035 | 0.9442708 | 2.629965 | 8.515347 | 2.341424 | 1326.285 | 0.7754434 | 569.78125 | 96.24504 | 27.76823 | 21.85764 | 0.2448937 | 329 | 329 | 328 | 0.233 | 465 | 4957 | 51.3 | 31.9
45 | 125 | 1522 | 11.9 | 11.8 | 14.7 | 13.8 | 670 | 670 | 0.0307 | 0.534 | 0.494 | 61.99984 | 26.5859 | 1.764722 | 7.431597 | 0.6673958 | 0.5127431 | 31.94778 | 16.61806 | 0.9517708 | 2.657257 | 9.494305 | 2.058403 | 1340.802 | 0.7464489 | 642.6927 | 96.92062 | 27.4759 | 40.88864 | 0.230414 | 329 | 329 | 328 | 0.276 | 1249 | 4961 | 51.5 | 31.9
46 | 125 | 1522 | 12 | 11.7 | 14.8 | 13.7 | 670 | 670 | 0.0307 | 0.538 | 0.498 | 61.74953 | 26.65236 | 1.789653 | 6.714132 | 0.6416319 | 0.485625 | 31.84156 | 17.06309 | 0.9901389 | 2.719722 | 9.744792 | 2.044653 | 1347.642 | 0.7271982 | 586.734375 | 97.00858 | 29.76983 | 74.02945 | 0.2002094 | 329 | 329 | 329 | 0.285 | 639 | 4948 | 42.5 | 36.3
47 | 125 | 1522 | 12 | 11.6 | 14.8 | 13.7 | 670 | 670 | 0.0307 | 0.544 | 0.501 | 62.03323 | 27.12028 | 1.742292 | 6.927569 | 0.6163542 | 0.4510069 | 30.48983 | 18.19122 | 1.051181 | 2.482674 | 9.476528 | 2.053819 | 1332.78125 | 0.7411191 | 712.1771 | 96.63483 | 26.36951 | 84.79628 | 0.1948975 | 329 | 329 | 329 | 0.287 | 272 | 4949 | 1.3 | 51
48 | 125 | 1522 | 12.1 | 11.8 | 14.9 | 13.9 | 670 | 669 | 0.0337 | 0.548 | 0.505 | 62.33833 | 26.59257 | 1.807326 | 6.602153 | 0.6869444 | 0.6017014 | 30.83795 | 17.92115 | 1.021944 | 2.843542 | 9.781771 | 2.131771 | 1335.517 | 0.7290063 | 619.4583 | 96.47573 | 27.37163 | 83.72744 | 0.1902067 | 329 | 329 | 329 | 0.291 | 1052 | 4944 | 15.4 | 45.4
49 | 125 | 1523 | 12 | 11.7 | 14.9 | 13.8 | 670 | 669 | 0.0331 | 0.549 | 0.504 | 62.19177 | 25.71167 | 1.851944 | 6.389097 | 0.6763195 | 0.625625 | 31.63493 | 17.74441 | 1.023993 | 2.889306 | 10.10486 | 2.069687 | 1331.139 | 0.6994508 | 574.03125 | 97.36233 | 27.38132 | 84.99264 | 0.1848975 | 329 | 329 | 329 | 0.275 | 6.95 | 4932 | 52 | 31.5
50 | 125 | 1522 | 12 | 11.7 | 14.8 | 13.7 | 670 | 669 | 0.0341 | 0.544 | 0.501 | 62.22708 | 25.37483 | 1.774375 | 5.160695 | 0.7277431 | 0.5640972 | 33.93375 | 16.85503 | 1.004236 | 2.849896 | 10.40889 | 1.932778 | 1334.288 | 0.6487696 | 637.65625 | 96.84111 | 26.26403 | 69.09813 | 0.1851031 | 329 | 329 | 329 | 0.258 | 896 | 4940 | 52.1 | 31.4
51 | 125 | 1523 | 12.1 | 11.7 | 14.8 | 13.7 | 670 | 669 | 0.0344 | 0.555 | 0.51 | 62.39542 | 26.97993 | 1.732396 | 4.883368 | 0.681875 | 0.4835764 | 33.38872 | 17.0599 | 0.9925695 | 2.816701 | 9.68868 | 2.016597 | 1328.33 | 0.6757455 | 617.125 | 96.98302 | 28.3133 | 48.61815 | 0.1800005 | 329 | 329 | 329 | 0.237 | 336 | 4935 | 51 | 30.9
52 | 125 | 1521 | 12 | 11.7 | 14.8 | 13.8 | 670 | 669 | 0.033 | 0.555 | 0.513 | 62.32573 | 28.1451 | 1.839306 | 5.043924 | 0.6551389 | 0.4594792 | 32.40785 | 16.81371 | 1.000035 | 2.938125 | 9.347813 | 2.120903 | 1306.965 | 0.7196695 | 665.9792 | 96.98257 | 32.24861 | 54.85345 | 0.1848964 | 329 | 329 | 329 | 0.271 | 822 | 4942 | 51 | 30.9
53 | 125 | 1522 | 12 | 11.9 | 14.8 | 13.9 | 670 | 669 | 0.0332 | 0.555 | 0.512 | 62.31813 | 26.66062 | 1.834201 | 5.038368 | 0.663125 | 0.50375 | 33.3124 | 17.41017 | 1.014861 | 2.870486 | 9.35434 | 2.093924 | 1324.378 | 0.6706956 | 675.28125 | 96.98545 | 31.60903 | 41.67876 | 0.1948958 | 329 | 330 | 329 | 0.421 | 932 | 4945 | 51.2 | 30.8
54 | 125 | 1522 | 12 | 11.8 | 14.8 | 13.9 | 670 | 669 | 0.0356 | 0.55 | 0.509 | 62.32583 | 27.0342 | 1.796424 | 5.190139 | 0.6394097 | 0.4976042 | 33.20639 | 17.40108 | 0.9999306 | 2.707882 | 9.19125 | 2.276007 | 1326.073 | 0.6812546 | 616.8333 | 96.42847 | 32.22972 | 42.29371 | 0.1951031 | 329 | 329 | 329 | 0.381 | 319 | 4904 | 51.2 | 30.8
55 | 125 | 1522 | 11.9 | 11.8 | 14.8 | 13.9 | 670 | 669 | 0.0333 | 0.553 | 0.509 | 61.80771 | 26.92059 | 1.710938 | 5.55691 | 0.6540278 | 0.6438889 | 32.59247 | 17.07868 | 0.9702778 | 2.782257 | 9.767916 | 2.070799 | 1323.056 | 0.7007377 | 559.78125 | 97.00733 | 31.50038 | 55.15123 | 0.1900005 | 329 | 330 | 329 | 0.466 | 1282 | 4904 | 50.8 | 31.1
56 | 125 | 1524 | 11.8 | 11.7 | 14.6 | 13.8 | 670 | 669 | 0.0331 | 0.548 | 0.505 | 62.45677 | 26.47396 | 1.648854 | 5.632813 | 0.6508333 | 0.6035416 | 32.4725 | 16.78778 | 0.9940625 | 2.878055 | 10.49163 | 2.094757 | 1343.174 | 0.6966562 | 589.84375 | 95.62247 | 27.39781 | 51.90961 | 0.19 | 329 | 329 | 329 | 0.35 | 973 | 4942 | 50.7 | 31.1
57 | 125 | 1522 | 11.9 | 11.7 | 14.7 | 13.8 | 670 | 669 | 0.0356 | 0.543 | 0.499 | 61.71151 | 27.18701 | 1.680764 | 5.408195 | 0.6425694 | 0.5463889 | 32.58396 | 16.31514 | 1.000486 | 3.085174 | 10.23819 | 2.137118 | 1323.03125 | 0.710726 | 505.1432 | 96.79139 | 30.28688 | 69.37492 | 0.1851036 | 329 | 329 | 329 | 0.311 | 795 | 4944 | 50.8 | 31.2
58 | 125 | 1523 | 11.9 | 11.5 | 14.6 | 13.6 | 670 | 669 | 0.0376 | 0.542 | 0.498 | 62.83573 | 27.92535 | 1.573646 | 5.527882 | 0.6439583 | 0.4521528 | 32.3242 | 15.48236 | 0.943125 | 3.281146 | 10.38868 | 2.072812 | 1329.948 | 0.7409891 | 653.0971 | 98.06781 | 30.3482 | 85.34675 | 0.1848969 | 329 | 329 | 329 | 0.423 | 2333 | 4928 | 50.8 | 31.1
59 | 125 | 1521 | 12 | 11.6 | 14.8 | 13.8 | 670 | 669 | 0.0383 | 0.553 | 0.508 | 62.97926 | 26.18118 | 1.655347 | 5.047951 | 0.6137153 | 0.4578819 | 33.23649 | 17.19552 | 0.9946875 | 2.874757 | 10.40812 | 1.919132 | 1320.274 | 0.6602811 | 681.1014 | 96.21226 | 28.1508 | 87.36113 | 0.1851031 | 329 | 330 | 329 | 0.485 | 1166 | 4940 | 51.3 | 30.9
60 | 125 | 1522 | 12.1 | 11.4 | 15 | 13.6 | 670 | 669 | 0.0384 | 0.556 | 0.509 | 62.29615 | 26.22458 | 1.685694 | 5.147361 | 0.655 | 0.5535416 | 33.28146 | 17.01514 | 1.008264 | 2.664062 | 10.42771 | 2.07875 | 1326.826 | 0.6678934 | 570.2396 | 95.77445 | 27.7933 | 83.12778 | 0.1800005 | 329 | 330 | 329 | 0.438 | 1658 | 4913 | 51.3 | 31.2
61 | 125 | 1522 | 12 | 11.5 | 14.8 | 13.6 | 670 | 669 | 0.0398 | 0.547 | 0.506 | 62.77896 | 26.94531 | 1.663368 | 5.095313 | 0.7037153 | 0.539375 | 32.46778 | 16.16514 | 0.9907986 | 2.838403 | 11.26049 | 2.229167 | 1328.573 | 0.7042416 | 600.1875 | 96.37222 | 28.68392 | 58.6377 | 0.18 | 329 | 330 | 329 | 0.513 | 670 | 4943 | 51 | 31.3
62 | 125 | 1522 | 11.8 | 11.4 | 14.7 | 13.6 | 670 | 669 | 0.0398 | 0.552 | 0.508 | 62.84198 | 26.52066 | 1.647743 | 5.330156 | 0.6623437 | 0.5356945 | 32.75057 | 15.91788 | 0.9685764 | 2.918889 | 11.37856 | 2.336597 | 1270.74 | 0.6990063 | 601.8125 | 95.63403 | 32.63444 | 56.0023 | 0.1897928 | 329 | 330 | 329 | 0.534 | 1240 | 4932 | 51 | 31.3
63 | 125 | 1521 | 12.1 | 11.5 | 14.9 | 13.6 | 670 | 669 | 0.0405 | 0.55 | 0.508 | 62.17406 | 25.61 | 1.685833 | 5.249583 | 0.6545833 | 0.5125 | 33.00958 | 16.41667 | 0.9966666 | 2.9025 | 11.59125 | 2.250833 | 1314.066 | 0.6685948 | 581.0208 | 97.0475 | 32.5842 | 76.53029 | 0.1951025 | 329 | 330 | 329 | 0.521 | 1063 | 4923 | 51.1 | 31.3
64 | 125 | 1521 | 12 | 11.6 | 14.8 | 13.7 | 670 | 669 | 0.0398 | 0.551 | 0.509 | 62.7325 | 24.60139 | 1.725417 | 5.125365 | 0.653941 | 0.4868403 | 33.43981 | 16.98375 | 1.029722 | 2.858611 | 11.73345 | 2.146875 | 1344.087 | 0.6334475 | 647.9479 | 96.8859 | 29.83028 | 76.07789 | 0.1851042 | 330 | 330 | 330 | 0.463 | 355 | 4931 | 50.8 | 31.4
65 | 125 | 1522 | 12.1 | 11.7 | 14.9 | 13.8 | 669 | 669 | 0.0322 | 0.557 | 0.509 | 62.93635 | 23.65323 | 1.649792 | 5.414132 | 0.6093403 | 0.4957292 | 35.25997 | 16.95618 | 1.005069 | 2.757465 | 10.84604 | 2.233715 | 1346.177 | 0.5979236 | 630.96875 | 95.37438 | 29.10427 | 72.88849 | 0.1848969 | 330 | 330 | 330 | 0.351 | 1642 | 4939 | 50.7 | 31.4
66 | 125 | 1523 | 12.4 | 11.7 | 15.2 | 13.8 | 670 | 669 | 0.0392 | 0.56 | 0.514 | 63.3624 | 26.40705 | 1.395937 | 5.634896 | 0.6038542 | 0.5081945 | 31.94486 | 16.95326 | 0.9825347 | 3.082882 | 11.18944 | 2.129653 | 1328.142 | 0.6926519 | 645.25 | 92.81997 | 28.21 | 79.22611 | 0.1899995 | 330 | 330 | 330 | 0.346 | 485 | 4943 | 50.3 | 31.5
67 | 125 | 1522 | 12.2 | 11.7 | 15.1 | 13.9 | 670 | 669 | 0.0451 | 0.561 | 0.517 | 62.85896 | 27.69215 | 1.613611 | 5.894514 | 0.7096528 | 0.6442014 | 31.18628 | 16.34684 | 0.9734375 | 2.936562 | 10.67913 | 2.235451 | 1304.024 | 0.7535915 | 563.3854 | 94.19128 | 26.94628 | 86.47707 | 0.1948964 | 330 | 330 | 330 | 0.521 | 1279 | 4938 | 50.7 | 31.4
68 | 125 | 1523 | 12.6 | 11.7 | 15.5 | 13.9 | 670 | 669 | 0.0474 | 0.57 | 0.524 | 63.26667 | 28.50403 | 1.645174 | 5.594236 | 0.7501736 | 0.6363889 | 31.59021 | 16.15712 | 0.9857292 | 2.997361 | 9.734757 | 2.290312 | 1300.882 | 0.7619059 | 559.0729 | 96.09941 | 28.01483 | 88.87036 | 0.1951031 | 330 | 330 | 330 | 0.633 | 1757 | 4936 | 49.8 | 31.8
69 | 125 | 1523 | 12.8 | 11.7 | 15.6 | 13.9 | 670 | 669 | 0.0469 | 0.563 | 0.519 | 63.10271 | 28.99625 | 1.493542 | 5.533924 | 0.648125 | 0.5421528 | 30.7033 | 16.20368 | 0.9843056 | 3.232118 | 10.35326 | 2.093958 | 1300.01 | 0.7770515 | 660.65625 | 96.28215 | 27.2758 | 90.69414 | 0.1851042 | 330 | 330 | 330 | 0.533 | 1276 | 4942 | 49.3 | 31.9
70 | 125 | 1522 | 12.8 | 11.6 | 15.6 | 13.7 | 670 | 669 | 0.0462 | 0.557 | 0.513 | 63.29865 | 28.60545 | 1.541181 | 5.766597 | 0.6613889 | 0.5565625 | 30.84969 | 16.14094 | 0.9996875 | 3.050347 | 10.43601 | 2.302569 | 1329.431 | 0.7737224 | 697.7292 | 95.37944 | 28.15896 | 75.37795 | 0.1824487 | 329 | 330 | 330 | 0.438 | 2066 | 4955 | 49.7 | 31.7
71 | 125 | 1521 | 13.2 | 11.7 | 16 | 13.8 | 670 | 669 | 0.0484 | 0.566 | 0.523 | 62.89667 | 30.15399 | 1.693333 | 6.606875 | 0.7877083 | 0.7161111 | 31.3267 | 14.66229 | 0.9654167 | 2.698889 | 8.808958 | 2.443507 | 1320.385 | 0.8509961 | 659.7604 | 96.23413 | 29.02552 | 69.29084 | 0.1874479 | 330 | 330 | 330 | 0.58 | 3186 | 4914 | 49.8 | 31.5
72 | 125 | 1523 | 13.3 | 11.8 | 16.1 | 13.8 | 670 | 670 | 0.0455 | 0.562 | 0.515 | 63.02844 | 27.81313 | 1.677222 | 6.600764 | 0.649132 | 0.619375 | 33.68667 | 15.41729 | 0.9971875 | 2.617361 | 8.510417 | 2.394549 | 1327.622 | 0.7456839 | 711.1667 | 96.92101 | 29.5292 | 74.75097 | 0.1851034 | 329 | 330 | 329 | 0.477 | 3948 | 4954 | 50 | 31.3
73 | 125 | 1523 | 13.4 | 11.7 | 16.1 | 13.9 | 670 | 670 | 0.0443 | 0.565 | 0.517 | 62.76729 | 27.09188 | 1.586875 | 6.547639 | 0.6212847 | 0.52 | 34.59441 | 15.46135 | 0.9833681 | 2.598472 | 8.555556 | 2.22882 | 1330.097 | 0.7125449 | 656.9479 | 95.47423 | 26.3124 | 64.3171 | 0.1848969 | 330 | 330 | 330 | 0.647 | 4051 | 4931 | 49 | 31.6
74 | 125 | 1522 | 13.3 | 11.7 | 16 | 13.7 | 670 | 670 | 0.0416 | 0.557 | 0.511 | 62.95615 | 26.40576 | 1.684132 | 6.70875 | 0.7092014 | 0.5857292 | 33.85111 | 16.1274 | 0.9703472 | 2.727882 | 8.853194 | 2.169306 | 1317.757 | 0.7084277 | 657.8854 | 95.47385 | 27.72177 | 70.44725 | 0.1899995 | 329 | 330 | 329 | 0.527 | 5312 | 4943 | 49.3 | 31.5
75 | 125 | 1523 | 13.5 | 11.8 | 16.2 | 13.8 | 670 | 670 | 0.0411 | 0.562 | 0.513 | 63.21708 | 26.06931 | 1.651875 | 6.643056 | 0.6639583 | 0.5151042 | 33.93205 | 16.60597 | 1.025521 | 2.50809 | 8.976111 | 2.3 | 1319.771 | 0.6893106 | 679.21875 | 95.85569 | 29.69208 | 72.1782 | 0.19 | 329 | 330 | 330 | 0.548 | 5033 | 4933 | 49.7 | 31.4
76 | 125 | 1519 | 13.4 | 11.6 | 16.1 | 13.7 | 669 | 669 | 0.0408 | 0.56 | 0.51 | 62.4576 | 25.69639 | 1.628611 | 6.529583 | 0.7063889 | 0.5948264 | 34.19795 | 16.64219 | 1.029097 | 2.670104 | 8.866146 | 2.122535 | 1316.132 | 0.6777775 | 622.8125 | 96.17948 | 28.32361 | 56.54084 | 0.1948964 | 329 | 330 | 330 | 0.618 | 5771 | 4940 | 49.8 | 31.5
77 | 125 | 1517 | 13.5 | 11.7 | 16.1 | 13.7 | 670 | 670 | 0.0426 | 0.561 | 0.514 | 62.86771 | 25.26733 | 1.652431 | 6.915556 | 0.7182639 | 0.7519097 | 33.33653 | 16.35833 | 1.000764 | 2.899896 | 9.473923 | 1.886458 | 1332.545 | 0.6964208 | 675.03125 | 96.26781 | 27.90965 | 65.17638 | 0.1902067 | 330 | 331 | 330 | 0.691 | 3401 | 4907 | 37.3 | 36.2
78 | 125 | 1517 | 13.5 | 11.8 | 16.2 | 13.8 | 670 | 670 | 0.0436 | 0.564 | 0.517 | 62.93886 | 24.98878 | 1.533993 | 6.552361 | 0.7060069 | 1.32691 | 33.78403 | 16.22146 | 0.9671875 | 2.628715 | 8.924062 | 1.80059 | 1316.184 | 0.6887623 | 690.8958 | 95.53236 | 27.35396 | 80.70349 | 0.1604156 | 330 | 330 | 330 | 0.604 | -37 | 4920 | 49.9 | 31.2
79 | 125 | 1518 | 13.4 | 11.7 | 16 | 13.7 | 669 | 670 | 0.0447 | 0.563 | 0.514 | 61.88761 | 23.57139 | 1.672604 | 6.487951 | 0.7240278 | 0.7415278 | 34.88184 | 17.66708 | 1.037326 | 2.637083 | 8.871146 | 1.869062 | 1326.823 | 0.6195153 | 539.78125 | 96.33906 | 28.54802 | 79.81763 | 0.164484 | 330 | 330 | 330 | 0.409 | 802 | 4927 | 48.7 | 31.2
80 | 125 | 1516 | 13.1 | 11.4 | 15.5 | 13.2 | 670 | 669 | 0.0385 | 0.545 | 0.499 | 61.16094 | 22.9824 | 1.723993 | 6.599375 | 0.7243056 | 0.5276042 | 35.72719 | 18.1551 | 1.090625 | 2.470521 | 8.658056 | 1.936354 | 1326.677 | 0.5922493 | 514.8542 | 97.50194 | 30.19007 | 59.99698 | 0.1802045 | 329 | 329 | 329 | 0.201 | 1573 | 4935 | 49.3 | 31.2
81 | 125 | 1518 | 13.1 | 11.4 | 15.6 | 13.2 | 670 | 670 | 0.0371 | 0.551 | 0.501 | 61.66792 | 23.75062 | 1.695556 | 6.461632 | 0.7370833 | 0.4907639 | 36.24066 | 18.10444 | 1.084757 | 2.222708 | 7.896146 | 1.940347 | 1324.948 | 0.5977944 | 600 | 97.06955 | 30.66226 | 58.08317 | 0.1797938 | 329 | 329 | 329 | 0.2 | 782 | 4950 | 49.3 | 31.3
82 | 125 | 1517 | 13 | 11.4 | 15.5 | 13.3 | 670 | 670 | 0.0417 | 0.55 | 0.503 | 61.63385 | 25.0933 | 1.618264 | 6.548715 | 0.6796528 | 0.4545833 | 35.3432 | 17.52997 | 1.024479 | 2.321771 | 7.94191 | 1.997257 | 1329.201 | 0.6381451 | 564.6979 | 97.10868 | 28.49399 | 67.77321 | 0.1899989 | 329 | 330 | 329 | 0.286 | 1907 | 4993 | 49.3 | 31.2
83 | 125 | 1517 | 13.1 | 11.8 | 15.7 | 13.6 | 670 | 669 | 0.043 | 0.555 | 0.507 | 61.52479 | 24.13285 | 1.683889 | 6.313715 | 0.7093055 | 0.5032986 | 35.87792 | 18.03229 | 1.014826 | 2.21566 | 8.08257 | 2.005278 | 1325.278 | 0.6070648 | 601.9167 | 97.64142 | 28.2242 | 71.44495 | 0.1851036 | 329 | 330 | 330 | 0.321 | 797 | 4878 | 49.8 | 31
84 | 125 | 1518 | 13.1 | 11.7 | 15.6 | 13.5 | 670 | 669 | 0.0407 | 0.56 | 0.514 | 61.7976 | 25.82983 | 1.719688 | 6.372535 | 0.7933681 | 0.5641319 | 34.46278 | 17.2916 | 0.9885417 | 2.339479 | 8.188334 | 1.891181 | 1323.701 | 0.6688964 | 611.90625 | 96.13653 | 28.88812 | 81.89012 | 0.1800005 | 330 | 330 | 330 | 0.265 | 1766 | 4876 | 50.1 | 30.9
85 | 125 | 1514 | 13.2 | 12.4 | 15.7 | 14.2 | 670 | 669 | 0.023 | 0.589 | 0.534 | 61.65521 | 27.08712 | 1.687153 | 6.247604 | 0.8907986 | 0.6132292 | 33.70951 | 16.81958 | 0.993125 | 2.427604 | 8.100069 | 1.845 | 1313.951 | 0.7089349 | 596.5729 | 96.96184 | 28.36299 | 74.46834 | 0.1848964 | 327 | 325 | 329 | 3.43 | 3799 | 4883 | 50.2 | 30.9
86 | 125 | 1512 | 13.2 | 13.1 | 15.7 | 14.8 | 670 | 669 | 0.0129 | 0.622 | 0.563 | 61.48938 | 28.26592 | 1.742465 | 6.555729 | 0.9759896 | 0.6383333 | 32.897 | 16.18623 | 0.9663715 | 2.51033 | 7.872604 | 1.969427 | 1309.597 | 0.762812 | 543.2708 | 96.3609 | 28.84639 | 61.49778 | 0.1956582 | 328 | 327 | 329 | 2.61 | 3138 | 4885 | 50.1 | 30.9
87 | 125 | 1511 | 13.2 | 13.1 | 15.7 | 14.9 | 669 | 669 | 0.015 | 0.624 | 0.566 | 61.8 | 27.51625 | 1.814167 | 6.6125 | 1.00375 | 0.6583333 | 32.85208 | 16.51708 | 0.9554166 | 2.579583 | 8.165 | 1.922917 | 1309.917 | 0.7472491 | 607.75 | 96.28777 | 29.46802 | 59.10232 | 0.1861635 | 328 | 327 | 329 | 2.41 | 2050 | 4877 | 50.1 | 31
88 | 125 | 1512 | 13.2 | 13.1 | 15.8 | 14.9 | 670 | 669 | 0.0171 | 0.628 | 0.569 | 62.1075 | 26.25741 | 1.868542 | 6.55993 | 1.013108 | 0.6739931 | 32.99016 | 17.09946 | 0.9534549 | 2.658038 | 8.657917 | 1.832691 | 1313.087 | 0.712594 | 621.40625 | 96.15108 | 28.86229 | 57.13939 | 0.1751043 | 328 | 327 | 329 | 2.76 | 2914 | 4884 | 49.6 | 31.2
89 | 125 | 1512 | 13.4 | 13.1 | 16 | 15 | 670 | 669 | 0.0191 | 0.623 | 0.565 | 62.1274 | 24.79868 | 1.806528 | 6.323715 | 0.9689584 | 0.6568403 | 33.04149 | 17.66253 | 0.9722917 | 2.811736 | 9.642188 | 1.828472 | 1332.403 | 0.6686762 | 615.2396 | 95.96931 | 26.40545 | 51.13622 | 0.1748969 | 327 | 326 | 329 | 2.86 | 3067 | 4878 | 49.9 | 31.1
90 | 116 | 1498 | 12.2 | 11.9 | 14.5 | 13.6 | 671 | 669 | 0.0177 | 0.575 | 0.514 | 61.95646 | 24.82965 | 1.840799 | 6.155382 | 0.8665625 | 0.6579167 | 33.34222 | 17.60795 | 0.9559722 | 2.684722 | 9.681111 | 2.175729 | 1333.865 | 0.6617774 | 653.2396 | 96.78754 | 27.9117 | 53.95123 | 0.1799995 | 327 | 326 | 329 | 2.6 | 2017 | 4833 | 50.9 | 30.7

## G9R26
No of days | Total slurry flow | Reactor temp | Slurry mixer PDI A side | Slurry mixer PDI B side | Oxygen mixer PDI A side | Oxygen mixer PDI B side | HTHR IL SynGas Temp_A | HTHR IL SynGas Temp_B | HTHR Screen PDI | HTHR Tube PDI 82 | HTHR Tube PDI 85 | Slurry Concentration | CaO in slurry | MgO in slurry | Fe2O3 in slurry | Na2O in slurry | K2O in slurry | SiO2 in slurry | Al2O3 in slurry | TiO2 in slurry | NiO % in slurry | V2O5 in slurry | Ash in slurry | Slurry AFT | Base/ACID | Slurry Viscosity | 600 micron | 45 micron | Carbon | Cr203 | HTHR OL Temp_A | HTHR OL Temp_B | HTHR OL Temp_C | HTHR_OL_Temp_Range | HTHR_Leak_Flow | Extraction Gas Flow | Extraction Gas Analyser CO | Extraction Gas Analyser H2
1 | 75.3 | 1433 | 3.76 | 4.27 | 4.57 | 4.82 | 801 | 804 | -0.0015 | 0.227 | 0.2 | 61.92417 | 24.58215 | 1.659593 | 5.215088 | 0.7214627 | 0.5156337 | 33.69037 | 16.10289 | 1.006173 | 2.694562 | 12.48315 | 2.104394 | 1327.582 | 0.6435883 | 532.7552 | 95.74748 | 28.23446 | 66.29211 | 0.2176763 | 322 | 322 | 321 | 0.621 | 19611 | 4473 | 0.207 | 32
2 | 113 | 1493 | 10.1 | 9.95 | 12.2 | 11.7 | 675 | 676 | 0.000944 | 0.498 | 0.474 | 61.77156 | 24.82347 | 1.793056 | 5.415 | 0.9479514 | 0.5571875 | 33.58292 | 16.34427 | 0.9776736 | 2.648854 | 11.59139 | 2.122778 | 1326.677 | 0.6588107 | 508.1875 | 95.71952 | 27.65174 | 66.49595 | 0.2192147 | 325 | 326 | 325 | 0.516 | -371 | 5270 | 0.21 | 31.6
3 | 125 | 1495 | 13.7 | 12.9 | 16.3 | 14.9 | 670 | 669 | 0.00341 | 0.606 | 0.579 | 62.63562 | 23.52674 | 1.592604 | 5.910035 | 0.6634375 | 0.5425 | 34.94385 | 16.42622 | 0.9800347 | 2.690313 | 11.4366 | 2.070799 | 1342.132 | 0.6157641 | 667.4375 | 95.56684 | 26.5016 | 62.29118 | 0.2004144 | 327 | 328 | 327 | 0.571 | 2461 | 5154 | 0.209 | 31.6
4 | 125 | 1506 | 13.4 | 13.5 | 16 | 15.5 | 670 | 669 | -0.0038 | 0.611 | 0.587 | 62.45136 | 25.25358 | 1.672361 | 5.636354 | 0.6348958 | 0.5324653 | 34.24514 | 15.97365 | 0.9965972 | 2.666667 | 11.07917 | 2.280937 | 1337.611 | 0.6585844 | 492.7604 | 95.4167 | 26.06934 | 65.63468 | 0.1848985 | 328 | 328 | 328 | 0.479 | 3024 | 5023 | 0.207 | 31.8
5 | 125 | 1506 | 13.1 | 13 | 15.8 | 15.1 | 670 | 669 | -0.0042 | 0.607 | 0.584 | 62.70823 | 24.6857 | 1.790069 | 5.471701 | 0.8083681 | 0.6612153 | 34.72028 | 16.39181 | 0.9973958 | 2.765451 | 10.23969 | 2.128646 | 1334.03125 | 0.6412854 | 626.1042 | 96.43223 | 28.1567 | 54.89912 | 0.209585 | 328 | 328 | 328 | 0.469 | 2515 | 4963 | 23.5 | 28.9
6 | 125 | 1508 | 12.9 | 12.6 | 15.7 | 14.7 | 670 | 669 | -0.00038 | 0.605 | 0.578 | 63.66052 | 26.96694 | 1.740972 | 5.558299 | 0.694375 | 0.5680556 | 32.80816 | 16.14371 | 0.9785764 | 2.704896 | 10.49476 | 2.367083 | 1334.854 | 0.7115627 | 761.5729 | 95.82532 | 28.30167 | 54.93449 | 0.2104123 | 328 | 328 | 328 | 0.419 | 1319 | 4883 | 47.7 | 28.8
7 | 125 | 1506 | 12.7 | 12.6 | 15.4 | 14.7 | 670 | 669 | -0.00029 | 0.605 | 0.574 | 63.75573 | 25.67764 | 1.691111 | 5.673056 | 0.7146528 | 0.5317014 | 32.54264 | 16.57615 | 1.007535 | 3.002882 | 11.2 | 2.003333 | 1310.08 | 0.684035 | 785.46875 | 95.39136 | 28.54694 | 76.23227 | 0.1948985 | 328 | 328 | 328 | 0.464 | 2863 | 4877 | 47 | 29.2
8 | 125 | 1509 | 12.4 | 12.4 | 15.2 | 14.5 | 670 | 669 | 0.00519 | 0.593 | 0.568 | 63.66104 | 24.99444 | 1.713576 | 5.840382 | 0.7134028 | 0.530868 | 33.44441 | 16.79024 | 1.052361 | 2.657812 | 10.9076 | 1.972604 | 1313.083 | 0.6588934 | 754.9792 | 95.36069 | 27.52549 | 75.82479 | 0.1902067 | 328 | 328 | 328 | 0.452 | 1224 | 4873 | 46.8 | 29.4
9 | 125 | 1506 | 12.3 | 12.4 | 15.1 | 14.5 | 670 | 669 | 0.00344 | 0.589 | 0.562 | 63.06375 | 23.81219 | 1.790382 | 6.755694 | 0.7126041 | 0.5348264 | 33.7409 | 17.12576 | 1.068299 | 2.56125 | 10.46542 | 1.906597 | 1324.257 | 0.6470726 | 642.0729 | 95.21351 | 26.78483 | 76.36282 | 0.1751047 | 328 | 328 | 328 | 0.563 | 1096 | 4881 | 47.1 | 29.3
10 | 125 | 1509 | 12.4 | 12.4 | 15.1 | 14.5 | 670 | 670 | 0.00214 | 0.594 | 0.567 | 63.55542 | 23.35354 | 1.7825 | 6.212778 | 0.7340278 | 0.5033333 | 34.17538 | 17.4384 | 1.071736 | 2.654306 | 10.66031 | 1.810833 | 1336.569 | 0.6185035 | 737.6146 | 95.28625 | 26.64726 | 73.15654 | 0.1846897 | 328 | 328 | 328 | 0.555 | 1494 | 4868 | 47.4 | 29.3
11 | 125 | 1511 | 12.2 | 12.4 | 15 | 14.4 | 670 | 669 | 0.000866 | 0.593 | 0.568 | 63.27261 | 24.20354 | 1.755972 | 6.352049 | 0.7221528 | 0.4676736 | 33.05809 | 17.22142 | 1.081389 | 2.772326 | 10.93653 | 1.902153 | 1341.91 | 0.6522742 | 681.03125 | 95.75868 | 29.80295 | 72.89486 | 0.195102 | 328 | 328 | 328 | 0.559 | 528 | 4871 | 47.5 | 29.2
12 | 125 | 1514 | 12.1 | 12.1 | 14.9 | 14.3 | 670 | 670 | 0.00338 | 0.599 | 0.575 | 63.05896 | 25.0174 | 1.754826 | 6.449826 | 0.6473958 | 0.4787153 | 33.35191 | 16.85764 | 1.043681 | 2.710313 | 10.28892 | 2.089722 | 1313.236 | 0.6701658 | 649.9375 | 95.55143 | 26.59729 | 77.60981 | 0.1753114 | 328 | 328 | 328 | 0.526 | 429 | 4875 | 47.7 | 29.3
13 | 125 | 1510 | 12 | 12.1 | 14.9 | 14.3 | 670 | 670 | 0.00624 | 0.599 | 0.576 | 62.40948 | 23.29222 | 1.726806 | 6.32125 | 0.7029861 | 0.565243 | 34.71066 | 16.74729 | 1.061458 | 2.825069 | 10.65306 | 1.913646 | 1308.49 | 0.6208849 | 609.53125 | 95.49292 | 26.67816 | 75.23943 | 0.1746908 | 328 | 328 | 328 | 0.566 | 226 | 4945 | 47.6 | 29.4
14 | 125 | 1512 | 12 | 12.3 | 14.8 | 14.4 | 670 | 670 | 0.0066 | 0.604 | 0.582 | 63.00781 | 23.56361 | 1.723472 | 6.555312 | 0.7226042 | 0.548507 | 34.06455 | 17.1967 | 1.054271 | 2.829896 | 10.3817 | 1.884896 | 1310.128 | 0.6329576 | 670.9583 | 95.72219 | 27.65326 | 74.96497 | 0.185102 | 328 | 329 | 328 | 0.606 | 2715 | 4978 | 47.7 | 29.2
15 | 125 | 1513 | 12 | 12.2 | 14.8 | 14.3 | 670 | 670 | 0.00186 | 0.599 | 0.58 | 62.7526 | 23.39694 | 1.754062 | 6.606007 | 0.7370833 | 0.5408681 | 33.98396 | 17.86951 | 1.060903 | 2.772396 | 9.913889 | 1.881319 | 1320.396 | 0.6243098 | 645.9792 | 95.78361 | 28.21233 | 67.3967 | 0.1848969 | 328 | 329 | 328 | 0.559 | 1523 | 4941 | 47.9 | 28.9
16 | 125 | 1513 | 12 | 12.2 | 14.7 | 14.2 | 670 | 670 | -0.0043 | 0.596 | 0.576 | 62.24771 | 23.90743 | 1.763958 | 6.731667 | 0.6675 | 0.5396181 | 33.7042 | 17.84601 | 1.076215 | 2.710938 | 9.630903 | 1.800937 | 1328.59 | 0.6386558 | 617.8333 | 97.04965 | 29.85135 | 69.15855 | 0.1851031 | 328 | 329 | 328 | 0.465 | 1552 | 4931 | 47.9 | 28.7
17 | 125 | 1512 | 11.9 | 12.1 | 14.6 | 14.2 | 670 | 670 | -0.0043 | 0.588 | 0.565 | 62.47896 | 24.46719 | 1.725903 | 7.594306 | 0.5853125 | 0.4713542 | 32.89441 | 16.96576 | 1.00875 | 2.837187 | 9.999653 | 1.733646 | 1336.556 | 0.6849774 | 630.8333 | 95.93545 | 28.95656 | 73.65624 | 0.1800005 | 328 | 329 | 328 | 0.435 | 1749 | 4931 | 47.7 | 28.9
18 | 125 | 1512 | 11.8 | 12.3 | 14.6 | 14.4 | 670 | 669 | 0.00211 | 0.594 | 0.572 | 62.29083 | 23.78559 | 1.69684 | 7.331875 | 0.5717361 | 0.4897569 | 32.72049 | 17.09122 | 1.005729 | 2.935556 | 11.0283 | 1.740069 | 1336.92 | 0.6666177 | 626.5208 | 96.88986 | 29.12896 | 67.12492 | 0.18 | 328 | 329 | 328 | 0.355 | 1616 | 4922 | 47.5 | 29.1
19 | 125 | 1509 | 12 | 12.9 | 14.8 | 14.9 | 670 | 670 | -8.4e-06 | 0.585 | 0.562 | 62.29073 | 23.5041 | 1.707465 | 7.290972 | 0.5944097 | 0.4816667 | 32.64837 | 17.25368 | 1.003437 | 2.947014 | 11.27205 | 1.762778 | 1322.21875 | 0.6596266 | 638.21875 | 97.02775 | 29.80969 | 77.01749 | 0.1897928 | 328 | 328 | 328 | 0.436 | 3100 | 4922 | 47.2 | 29.2
20 | 125 | 1508 | 11.8 | 12.7 | 14.5 | 14.7 | 670 | 670 | 0.000228 | 0.582 | 0.559 | 62.39698 | 23.64812 | 1.717431 | 7.05757 | 0.6586111 | 0.4642708 | 32.60052 | 17.57632 | 1.016597 | 2.85125 | 11.09142 | 1.681285 | 1331.542 | 0.6552794 | 669.9271 | 96.57177 | 30.21767 | 76.20629 | 0.1951025 | 328 | 329 | 328 | 0.494 | 2755 | 4922 | 47.3 | 29.2
21 | 125 | 1507 | 11.7 | 13.8 | 14.5 | 15.7 | 670 | 670 | -0.0049 | 0.587 | 0.565 | 62.10854 | 23.40021 | 1.704757 | 6.799757 | 0.6158333 | 0.4648264 | 32.84937 | 17.6625 | 1.023472 | 2.817361 | 11.24837 | 1.676111 | 1336.587 | 0.6400536 | 592.1667 | 96.48403 | 30.00917 | 59.39098 | 0.1948969 | 328 | 329 | 328 | 0.399 | 3332 | 4916 | 46.7 | 29.4
22 | 125 | 1507 | 11.9 | 13.9 | 14.6 | 15.9 | 670 | 669 | -0.0021 | 0.59 | 0.568 | 61.89281 | 24.01486 | 1.651424 | 6.81441 | 0.5597222 | 0.4446181 | 33.06941 | 17.36715 | 1.04625 | 2.789792 | 10.84819 | 1.742951 | 1325.104 | 0.6504119 | 607.7604 | 96.92844 | 29.21677 | 66.25955 | 0.1902067 | 328 | 329 | 328 | 0.409 | 2472 | 4923 | 46.3 | 29.4
23 | 121 | 1512 | 11.3 | 10.9 | 13.9 | 12.9 | 670 | 668 | 0.000839 | 0.582 | 0.553 | 61.09604 | 25.24326 | 1.697743 | 6.674028 | 0.6172917 | 0.5072917 | 32.27174 | 17.21087 | 0.9936111 | 2.867465 | 10.57514 | 1.742535 | 1331.479 | 0.6882374 | 556.0208 | 97.07913 | 28.64128 | 77.94219 | 0.2106034 | 328 | 328 | 328 | 0.235 | 24397 | 4839 | 46.6 | 29.1
24 | 120.85 | 1482 | 7.24 | 7.1 | 8.8 | 8.3 | 696 | 697 | -0.0048 | 0.387 | 0.381 | 61.67688 | 25.57319 | 1.657951 | 7.066771 | 0.6592361 | 0.5492361 | 32.6191 | 16.66892 | 0.9808681 | 2.805625 | 10.13681 | 1.731701 | 1336.33 | 0.7063293 | 531.0208 | 97.82305 | 26.87955 | 72.51901 | 0.273099 | 325 | 325 | 325 | 0.361 | 4083 | 4766 | 45.6 | 28.7
25 | 120.85 | 1489 | 10.8 | 11.5 | 13.4 | 13.5 | 670 | 669 | 0.00743 | 0.6 | 0.594 | 61.34177 | 25.01549 | 1.690174 | 6.905035 | 0.6980208 | 0.589757 | 33.01392 | 16.70483 | 0.9909028 | 2.808958 | 10.23993 | 1.742153 | 1325.49 | 0.6882018 | 552.3542 | 97.43177 | 29.03503 | 67.09401 | 0.335599 | 328 | 329 | 329 | 0.363 | 2619 | 4842 | 46.5 | 29.1
26 | 95.2 | 1499 | 12.5 | 11.4 | 15.1 | 13.5 | 669 | 669 | 0.0118 | 0.611 | 0.608 | 61.19615 | 25.86198 | 1.761701 | 6.513125 | 0.6707292 | 0.5816667 | 32.89691 | 17.15524 | 1.012292 | 2.642569 | 9.548993 | 1.840104 | 1341.056 | 0.6930302 | 555.0729 | 97.81719 | 29.17944 | 61.66901 | 0.398099 | 329 | 329 | 329 | 0.386 | 2029 | 4893 | 46.6 | 29.1
27 | 124 | 1492 | 13.2 | 12.6 | 15.9 | 14.7 | 670 | 669 | 0.0158 | 0.612 | 0.612 | 61.52135 | 23.69826 | 1.68559 | 6.864063 | 0.6119097 | 0.5634028 | 34.83476 | 17.21233 | 0.9942361 | 2.609653 | 9.612986 | 1.818854 | 1341.455 | 0.6301357 | 623.6354 | 97.33285 | 29.3533 | 69.52543 | 0.3314847 | 329 | 329 | 329 | 0.444 | 2199 | 4964 | 46.1 | 29.4
28 | 125 | 1494 | 12.3 | 13.2 | 15.1 | 15.2 | 670 | 669 | 0.0269 | 0.595 | 0.594 | 62.0151 | 23.76941 | 1.696667 | 6.826493 | 0.6052084 | 0.5591319 | 34.50504 | 17.29306 | 0.9834375 | 2.60309 | 9.830972 | 1.855104 | 1344.41 | 0.6338754 | 616.6146 | 97.66774 | 28.49274 | 82.80219 | 0.1998102 | 329 | 329 | 329 | 0.467 | 3053 | 4968 | 46.2 | 29.3
29 | 125 | 1492 | 12.7 | 13.4 | 15.4 | 15.4 | 669 | 669 | 0.0298 | 0.589 | 0.587 | 61.84302 | 23.78583 | 1.731458 | 6.472743 | 0.6515278 | 0.5551736 | 32.79823 | 17.36056 | 0.9965972 | 3.006944 | 11.28951 | 1.774722 | 1347.75 | 0.6489393 | 610.0208 | 96.6167 | 29.69128 | 68.99068 | 0.2197917 | 329 | 329 | 329 | 0.396 | 2749 | 4961 | 46.2 | 29.4
30 | 125 | 1495 | 12.9 | 13.3 | 15.6 | 15.3 | 669 | 669 | 0.0343 | 0.579 | 0.581 | 62.64083 | 22.89333 | 1.732951 | 6.338194 | 0.6792014 | 0.5875347 | 33.18226 | 17.44045 | 0.9956597 | 3.0875 | 11.72656 | 1.770556 | 1348.84 | 0.6244137 | 661.8125 | 95.58802 | 26.53792 | 65.07925 | 0.2006207 | 329 | 329 | 329 | 0.39 | 3988 | 4957 | 46.8 | 29.4
31 | 125 | 1498 | 12.9 | 13.1 | 15.6 | 15.1 | 670 | 669 | 0.032 | 0.553 | 0.558 | 61.67948 | 24.30931 | 1.805208 | 6.530382 | 0.6884028 | 0.6141319 | 31.68799 | 16.86014 | 0.9628472 | 3.319479 | 11.82125 | 1.740243 | 1335.233 | 0.6856547 | 529.0104 | 95.22021 | 26.84667 | 81.14262 | 0.1846924 | 329 | 329 | 329 | 0.362 | 3672 | 4957 | 47.6 | 29
32 | 125 | 1499 | 12.9 | 12.8 | 15.6 | 14.8 | 670 | 669 | 0.0353 | 0.548 | 0.551 | 62.14031 | 25.26972 | 1.77625 | 6.342431 | 0.5566666 | 0.4775 | 31.52997 | 16.9584 | 0.990625 | 2.869965 | 11.89632 | 1.728368 | 1332.521 | 0.6957007 | 630.8021 | 95.82465 | 28.23528 | 78.6361 | 0.1868193 | 329 | 329 | 329 | 0.383 | 3115 | 4956 | 48 | 28.7
33 | 125 | 1505 | 13.1 | 13 | 15.8 | 15.1 | 670 | 669 | 0.0491 | 0.56 | 0.554 | 63.14146 | 25.7125 | 1.762431 | 6.164306 | 0.561493 | 0.4714583 | 31.01528 | 16.74403 | 0.9917014 | 2.792153 | 12.46153 | 1.596562 | 1335.851 | 0.7112097 | 790.4479 | 96.04892 | 28.06622 | 67.88698 | 0.1745338 | 329 | 329 | 329 | 0.495 | 1594 | 4937 | 48.1 | 28.5
34 | 125 | 1508 | 12.9 | 12.5 | 15.6 | 14.6 | 670 | 668 | 0.0535 | 0.552 | 0.541 | 62.6624 | 25.71726 | 1.471285 | 6.848125 | 0.5717361 | 0.4677431 | 31.06712 | 16.48326 | 0.9952083 | 3.033299 | 12.04382 | 1.723542 | 1327.212 | 0.7225403 | 649.1354 | 96.24698 | 27.29139 | 54.8112 | 0.175103 | 329 | 329 | 329 | 0.384 | 2734 | 4929 | 48 | 28.6
35 | 125 | 1507 | 12.9 | 12.4 | 15.6 | 14.6 | 670 | 669 | 0.055 | 0.544 | 0.539 | 62.58219 | 25.46642 | 1.685434 | 5.955451 | 0.582691 | 0.500625 | 32.5292 | 16.96533 | 1.037621 | 2.711649 | 11.228 | 1.643646 | 1325.694 | 0.6766113 | 640.34375 | 96.25139 | 27.93701 | 61.10033 | 0.1651042 | 329 | 329 | 329 | 0.358 | 2780 | 4929 | 47.9 | 28.6
36 | 125 | 1511 | 12.8 | 12.3 | 15.6 | 14.5 | 669 | 669 | 0.0576 | 0.54 | 0.533 | 63.20562 | 25.64583 | 1.69125 | 6.126667 | 0.54875 | 0.5008333 | 32.2075 | 16.55958 | 1.027083 | 3.02375 | 11.26458 | 1.7375 | 1332.333 | 0.69312 | 667.1146 | 95.39983 | 27.56868 | 71.29583 | 0.1697933 | 329 | 329 | 329 | 0.446 | 2604 | 4926 | 47.8 | 28.7
37 | 125 | 1515 | 12.7 | 12 | 15.4 | 14.1 | 670 | 669 | 0.0686 | 0.529 | 0.525 | 62.01781 | 25.92715 | 1.655747 | 6.577222 | 0.5484549 | 0.5099306 | 31.52771 | 15.97967 | 0.9955729 | 3.414149 | 11.40585 | 1.894444 | 1339.205 | 0.7261106 | 594.6667 | 95.33816 | 28.98764 | 67.96942 | 0.1799989 | 329 | 329 | 329 | 0.335 | 2466 | 4924 | 47.8 | 28.7
38 | 125 | 1512 | 12.5 | 11.8 | 15.1 | 13.9 | 670 | 669 | 0.0745 | 0.517 | 0.517 | 62.5275 | 26.23573 | 1.902778 | 6.478472 | 0.8579167 | 0.6547222 | 31.76285 | 16.01212 | 0.9204861 | 3.013333 | 10.77983 | 2.083056 | 1335.201 | 0.7419506 | 574.640625 | 95.28101 | 27.66358 | 68.12885 | 0.1848964 | 328 | 329 | 329 | 0.384 | 2883 | 4937 | 47.8 | 28.5
39 | 125 | 1512 | 12.4 | 11.8 | 15 | 13.8 | 670 | 669 | 0.0697 | 0.501 | 0.5 | 61.75729 | 27.14319 | 1.780313 | 6.592674 | 0.6646875 | 0.6234722 | 30.8775 | 15.97333 | 0.9314583 | 3.224514 | 10.88264 | 2.041424 | 1318.497 | 0.7702506 | 536.3802 | 95.1566 | 26.405 | 55.68331 | 0.1899995 | 328 | 328 | 328 | 0.316 | 3153 | 4931 | 48.3 | 28.5
40 | 125 | 1512 | 12.4 | 12 | 15.1 | 14 | 669 | 669 | 0.0688 | 0.49 | 0.497 | 61.46068 | 26.31264 | 1.787222 | 6.484514 | 0.6174653 | 0.7267361 | 32.19462 | 16.23427 | 0.9251389 | 3.025139 | 10.38257 | 1.920243 | 1302.486 | 0.7279766 | 514.6927 | 95.95865 | 29.82569 | 64.81496 | 0.1851036 | 328 | 328 | 329 | 0.396 | 3464 | 4932 | 48.7 | 28.2
41 | 125 | 1515 | 12.4 | 11.9 | 15.1 | 14 | 670 | 669 | 0.0704 | 0.493 | 0.498 | 61.21422 | 26.94889 | 1.789965 | 6.387917 | 0.6230903 | 0.7124305 | 31.93118 | 16.55229 | 0.9339931 | 2.88316 | 9.966007 | 1.999271 | 1316.743 | 0.7378422 | 530.0573 | 96.24521 | 29.89872 | 73.37129 | 0.1800005 | 328 | 329 | 329 | 0.376 | 3663 | 4937 | 48.4 | 28.5
42 | 125 | 1516 | 12.4 | 11.9 | 15 | 13.9 | 669 | 669 | 0.0717 | 0.481 | 0.493 | 61.46437 | 27.80507 | 1.770799 | 6.384479 | 0.5828125 | 0.6475694 | 31.05587 | 16.40472 | 0.9168403 | 2.804618 | 10.35285 | 1.975 | 1318.646 | 0.768762 | 518.5417 | 96.78708 | 30.03156 | 73.02372 | 0.18 | 328 | 328 | 329 | 0.321 | 2675 | 4939 | 48.3 | 28.6
43 | 125 | 1519 | 12.3 | 12 | 15 | 14 | 670 | 669 | 0.0706 | 0.481 | 0.498 | 62.07896 | 28.40031 | 1.734688 | 6.272639 | 0.5957639 | 0.5967708 | 30.31521 | 15.70972 | 0.9283333 | 3.143924 | 10.97542 | 1.906319 | 1314.097 | 0.8008 | 529.7708 | 96.37281 | 29.93323 | 63.14698 | 0.18 | 329 | 329 | 329 | 0.231 | 2087 | 4938 | 48.7 | 28.3
44 | 125 | 1524 | 12.3 | 11.9 | 14.9 | 13.9 | 670 | 669 | 0.0731 | 0.469 | 0.491 | 61.78396 | 27.40799 | 1.628264 | 6.086493 | 0.5996181 | 0.5560417 | 30.77976 | 15.88347 | 0.9448611 | 3.322812 | 11.43556 | 1.811076 | 1327.771 | 0.7620218 | 577.4375 | 96.27156 | 27.72226 | 45.60443 | 0.18 | 328 | 329 | 329 | 0.275 | 1541 | 4938 | 48.6 | 28.4
45 | 125 | 1526 | 12.4 | 11.9 | 15 | 14 | 670 | 669 | 0.0781 | 0.469 | 0.492 | 61.93687 | 28.25611 | 1.521181 | 6.609722 | 0.5278819 | 0.4127083 | 30.83924 | 15.03108 | 0.9412153 | 3.137465 | 11.18757 | 2.050208 | 1331.878 | 0.7974019 | 594.875 | 96.25941 | 28.83621 | 53.73161 | 0.2240674 | 329 | 329 | 329 | 0.298 | 1599 | 4939 | 48.9 | 28.4
46 | 125 | 1527 | 12.3 | 11.8 | 15 | 13.9 | 669 | 669 | 0.0865 | 0.469 | 0.483 | 61.51573 | 26.98569 | 1.641632 | 6.393125 | 0.5191666 | 0.4538542 | 31.21865 | 16.06247 | 1.002951 | 2.771181 | 11.52903 | 1.936771 | 1326.052 | 0.7454524 | 518.3646 | 97.24819 | 30.91351 | 38.63772 | 0.2357205 | 329 | 329 | 329 | 0.271 | 2020 | 4927 | 49.2 | 28.4
47 | 125 | 1529 | 12.2 | 11.7 | 14.9 | 13.8 | 670 | 669 | 0.0952 | 0.472 | 0.482 | 62.07573 | 25.72184 | 1.641979 | 6.188854 | 0.5317708 | 0.4800347 | 31.39125 | 16.60257 | 1.004271 | 2.923056 | 12.15583 | 2.09434 | 1330.28125 | 0.705425 | 597.3958 | 96.54469 | 31.03719 | 50.69453 | 0.1902111 | 329 | 329 | 329 | 0.339 | 1317 | 4922 | 48.8 | 28.6
48 | 125 | 1526 | 12.2 | 11.7 | 15 | 13.9 | 670 | 669 | 0.0955 | 0.475 | 0.482 | 62.14813 | 24.49205 | 1.664062 | 6.662917 | 0.5649305 | 0.4983333 | 32.44136 | 17.21542 | 1.009167 | 2.821771 | 11.25906 | 2.341111 | 1341.146 | 0.668739 | 611.75 | 96.82434 | 27.43444 | 78.49138 | 0.1702083 | 329 | 329 | 329 | 0.326 | 1865 | 4921 | 48.9 | 28.6
49 | 125 | 1527 | 12.3 | 11.8 | 15 | 14 | 670 | 669 | 0.0946 | 0.476 | 0.484 | 62.17281 | 24.83243 | 1.680903 | 5.934132 | 0.5805208 | 0.5148611 | 32.27202 | 17.41542 | 1.017431 | 2.837118 | 11.50628 | 2.277465 | 1333.767 | 0.6615312 | 676.65625 | 96.91276 | 26.77332 | 80.31526 | 0.1746902 | 329 | 329 | 329 | 0.326 | 698 | 4917 | 49.3 | 28.5
50 | 125 | 1528 | 12.3 | 11.9 | 15.1 | 14.1 | 670 | 669 | 0.101 | 0.477 | 0.484 | 62.23198 | 25.10851 | 1.700556 | 6.050174 | 0.5405903 | 0.5094792 | 31.80375 | 17.09354 | 1.009097 | 2.970694 | 11.79681 | 2.009479 | 1340.316 | 0.6794582 | 663.34375 | 96.49708 | 27.06875 | 66.57882 | 0.1948947 | 329 | 329 | 329 | 0.344 | 2297 | 4930 | 49.4 | 28.5
51 | 125 | 1527 | 12.3 | 11.8 | 15 | 13.9 | 670 | 669 | 0.0997 | 0.475 | 0.484 | 62.83292 | 24.78392 | 1.665035 | 7.261458 | 0.5986458 | 0.554618 | 31.1501 | 16.83781 | 0.9859722 | 2.953056 | 11.62406 | 2.083438 | 1332.247 | 0.711883 | 670.7708 | 96.0038 | 27.38852 | 62.83593 | 0.180414 | 329 | 329 | 329 | 0.359 | 1929 | 4933 | 53 | 26.7
52 | 125 | 1530 | 12.2 | 11.7 | 14.9 | 13.8 | 670 | 669 | 0.102 | 0.467 | 0.476 | 62.43271 | 25.61233 | 1.625069 | 6.630208 | 0.5759028 | 0.5350694 | 31.0741 | 16.23878 | 0.9900347 | 3.12684 | 12.07566 | 1.972951 | 1335.465 | 0.7241504 | 571.8958 | 95.69938 | 27.48441 | 75.60741 | 0.1697949 | 329 | 329 | 329 | 0.373 | 1712 | 4933 | 56.6 | 24.9
53 | 125 | 1524 | 12.2 | 11.7 | 15 | 13.8 | 670 | 669 | 0.105 | 0.471 | 0.48 | 62.53573 | 26.19549 | 1.609479 | 6.331319 | 0.5451042 | 0.5099305 | 31.68615 | 16.16417 | 1.004861 | 2.878646 | 11.64608 | 2.174062 | 1335.08 | 0.7203192 | 688.1875 | 96.12636 | 25.85372 | 51.05833 | 0.1897917 | 329 | 329 | 329 | 0.419 | 1114 | 4938 | 56.7 | 24.9
54 | 125 | 1528 | 12.2 | 11.8 | 15 | 14 | 670 | 668 | 0.105 | 0.476 | 0.486 | 62.15698 | 26.7699 | 1.661562 | 6.700035 | 0.5417361 | 0.4811458 | 31.37476 | 16.24372 | 0.9916667 | 2.622396 | 11.18205 | 1.957257 | 1331.99 | 0.743762 | 645.6458 | 96.27295 | 28.00024 | 25.02597 | 0.1999989 | 329 | 329 | 330 | 0.333 | 1245 | 4930 | 56.3 | 25.1
55 | 125 | 1531 | 12.1 | 11.6 | 14.9 | 13.8 | 670 | 669 | 0.105 | 0.466 | 0.477 | 62.21979 | 27.50333 | 1.704931 | 6.091354 | 0.5652778 | 0.5210417 | 31.53615 | 16.33469 | 0.9725347 | 2.717569 | 10.72191 | 1.924444 | 1325.71875 | 0.7449514 | 629.1875 | 96.00521 | 28.88045 | 33.10272 | 0.2 | 329 | 329 | 329 | 0.312 | 1471 | 4940 | 56.5 | 25
56 | 125 | 1528 | 12.1 | 11.6 | 14.9 | 13.8 | 670 | 669 | 0.103 | 0.464 | 0.479 | 62.51354 | 27.79121 | 1.725729 | 6.172153 | 0.64125 | 0.6060764 | 31.2334 | 16.04476 | 0.9651736 | 2.887674 | 10.64226 | 2 | 1314.333 | 0.7656275 | 650.3854 | 95.0816 | 27.59458 | 51.27228 | 0.1951036 | 329 | 329 | 330 | 0.364 | 300 | 4933 | 56.2 | 25.2
57 | 125 | 1526 | 12.1 | 11.6 | 14.8 | 13.8 | 670 | 669 | 0.102 | 0.46 | 0.481 | 62.66958 | 25.81045 | 1.719097 | 6.197014 | 0.6416667 | 0.5845486 | 32.02969 | 17.15562 | 0.9923264 | 2.905243 | 10.63368 | 1.955972 | 1319.424 | 0.6965808 | 662.84375 | 93.58274 | 27.49819 | 56.56903 | 0.1948969 | 329 | 329 | 329 | 0.308 | 246 | 4915 | 56.5 | 25
58 | 125 | 1526 | 12 | 11.7 | 14.7 | 13.8 | 670 | 669 | 0.106 | 0.458 | 0.475 | 63.37271 | 26.40627 | 1.682083 | 5.935486 | 0.6168924 | 0.6049826 | 31.78832 | 17.00769 | 0.9930035 | 2.788038 | 10.82504 | 2.195 | 1329.649 | 0.7079014 | 708.125 | 95.48496 | 28.30528 | 50.70373 | 0.2293777 | 330 | 330 | 330 | 0.387 | 201 | 4875 | 56.7 | 24.8
59 | 125 | 1529 | 12 | 11.7 | 14.8 | 13.9 | 670 | 668 | 0.108 | 0.468 | 0.482 | 62.46802 | 26.73411 | 1.586979 | 5.948854 | 0.5744271 | 0.5756771 | 31.24068 | 17.11203 | 1.019323 | 2.804323 | 10.99375 | 2.13625 | 1335.021 | 0.7174113 | 632.8646 | 96.43757 | 26.7775 | 42.90753 | 0.2551004 | 330 | 330 | 330 | 0.273 | -485 | 4874 | 56.4 | 24.8
60 | 125 | 1529 | 12 | 11.6 | 14.7 | 13.7 | 670 | 668 | 0.111 | 0.468 | 0.48 | 62.60729 | 26.93219 | 1.490278 | 6.152326 | 0.5116319 | 0.5953819 | 31.78035 | 16.95379 | 1.015174 | 2.706458 | 10.42507 | 2.087882 | 1317.642 | 0.7172322 | 624.6146 | 95.39747 | 25.5534 | 53.61429 | 0.2206223 | 330 | 330 | 330 | 0.245 | -613 | 4872 | 56.6 | 24.6
61 | 125 | 1526 | 12.1 | 11.7 | 14.8 | 13.8 | 670 | 668 | 0.107 | 0.469 | 0.487 | 63.27844 | 25.5242 | 1.514861 | 5.77309 | 0.5965278 | 0.6930556 | 33.17271 | 17.26326 | 1.002569 | 2.686389 | 9.635347 | 2.187882 | 1317.368 | 0.6629608 | 700.8958 | 95.17337 | 26.0717 | 68.13917 | 0.1851069 | 330 | 330 | 330 | 0.189 | -489 | 4883 | 56.9 | 24.6
62 | 125 | 1528 | 12 | 11.6 | 14.7 | 13.7 | 670 | 669 | 0.107 | 0.47 | 0.49 | 63.13531 | 26.64535 | 1.512083 | 6.263403 | 0.4932639 | 0.5574653 | 32.84889 | 16.98476 | 1.015243 | 2.748368 | 9.352257 | 2.382708 | 1313.181 | 0.6975878 | 690 | 95.26129 | 26.83997 | 63.36083 | 0.1946897 | 330 | 330 | 330 | 0.186 | -1341 | 4878 | 57 | 24.4
63 | 125 | 1526 | 12 | 11.5 | 14.7 | 13.6 | 670 | 669 | 0.106 | 0.463 | 0.483 | 62.66104 | 25.36385 | 1.578646 | 5.966111 | 0.4988889 | 0.5365972 | 32.94958 | 18.27156 | 1.077257 | 2.523924 | 9.888264 | 2.287639 | 1324.639 | 0.6490465 | 660.6667 | 96.73476 | 29.04847 | 54.57104 | 0.2002056 | 330 | 330 | 330 | 0.174 | -1141 | 4879 | 57 | 24.4
64 | 125 | 1526 | 12 | 11.6 | 14.7 | 13.7 | 670 | 668 | 0.104 | 0.464 | 0.489 | 62.61729 | 24.935 | 1.555903 | 6.132257 | 0.4885764 | 0.54 | 33.56736 | 17.51972 | 1.095694 | 2.521562 | 10.31913 | 2.167326 | 1318.472 | 0.644882 | 648.0208 | 96.3308 | 28.135 | 50.56177 | 0.1851047 | 330 | 330 | 330 | 0.218 | -1398 | 4878 | 57 | 24.4
65 | 125 | 1529 | 12 | 11.7 | 14.8 | 13.8 | 670 | 668 | 0.105 | 0.464 | 0.489 | 62.73323 | 23.91125 | 1.519896 | 6.212014 | 0.5166667 | 0.5452084 | 34.45045 | 17.66979 | 1.083785 | 2.566667 | 10.24233 | 2.195868 | 1318.49 | 0.6147098 | 643.1458 | 96.24576 | 27.68254 | 68.11665 | 0.1800005 | 330 | 330 | 330 | 0.249 | 96.7 | 4883 | 56.9 | 24.5
66 | 125 | 1527 | 12 | 11.6 | 14.7 | 13.7 | 670 | 668 | 0.0949 | 0.474 | 0.5 | 62.73427 | 24.34559 | 1.515347 | 5.932361 | 0.5662153 | 0.5889236 | 33.36476 | 18.27809 | 1.157326 | 2.547639 | 10.4241 | 2.299757 | 1319.78125 | 0.6240214 | 598.3333 | 96.19691 | 28.1 | 66.1884 | 0.18 | 330 | 330 | 330 | 0.286 | 498 | 4892 | 56.6 | 24.7
67 | 125 | 1528 | 12 | 11.8 | 14.7 | 13.9 | 670 | 668 | 0.0675 | 0.553 | 0.564 | 63.02156 | 21.78771 | 1.830764 | 5.476354 | 0.6844791 | 0.5917014 | 35.38628 | 21.03337 | 1.201076 | 2.119688 | 8.646737 | 2.637083 | 1324.819 | 0.5270848 | 648.8333 | 96.33243 | 28.88896 | 48.46837 | 0.2142746 | 330 | 330 | 330 | 0.391 | 2232 | 4865 | 57 | 24.4
68 | 125 | 1528 | 11.9 | 11.7 | 14.7 | 13.8 | 670 | 668 | 0.0722 | 0.557 | 0.561 | 62.51135 | 23.60948 | 1.418194 | 5.764514 | 0.6917708 | 0.59 | 34.09104 | 19.39344 | 1.116944 | 2.355695 | 9.59941 | 2.431285 | 1312.84 | 0.5874198 | 599.53125 | 96.47198 | 28.91101 | 49.1721 | 0.2157216 | 330 | 330 | 330 | 0.415 | 3179 | 4827 | 57.2 | 24.4
69 | 125 | 1528 | 11.8 | 11.6 | 14.5 | 13.6 | 670 | 668 | 0.0711 | 0.561 | 0.559 | 62.85115 | 24.75743 | 1.463437 | 5.954826 | 0.5470139 | 0.5839236 | 33.66132 | 17.7024 | 1.068542 | 2.405451 | 10.57674 | 2.203472 | 1317.413 | 0.6352317 | 655.5104 | 96.46504 | 29.48566 | 46.62862 | 0.1849002 | 329 | 329 | 330 | 0.667 | 3371 | 4803 | 57.2 | 24.3
70 | 125 | 1527 | 11.9 | 11.6 | 14.5 | 13.6 | 670 | 668 | 0.0759 | 0.563 | 0.556 | 62.23875 | 26.215 | 1.506562 | 6.033785 | 0.6122222 | 0.5353819 | 31.78622 | 16.81545 | 1.072257 | 2.4425 | 11.72194 | 2.193681 | 1338.899 | 0.7026413 | 623.9792 | 97.4435 | 30.20406 | 48.0916 | 0.287927 | 329 | 329 | 330 | 0.799 | 4944 | 4792 | 57.1 | 24.2
71 | 125 | 1529 | 11.8 | 11.6 | 14.5 | 13.6 | 670 | 668 | 0.0652 | 0.57 | 0.57 | 62.04823 | 25.82587 | 1.500347 | 6.058958 | 0.6576042 | 0.5549306 | 33.08149 | 17.46573 | 1.034167 | 2.340694 | 10.14115 | 2.159618 | 1326.392 | 0.6707401 | 580.8542 | 97.03712 | 29.55271 | 47.7655 | 0.3051243 | 329 | 329 | 329 | 0.122 | 6525 | 4798 | 57.3 | 24.1
72 | 125 | 1527 | 11.8 | 11.5 | 14.4 | 13.6 | 670 | 668 | 0.0601 | 0.575 | 0.585 | 62.50437 | 26.86458 | 1.547708 | 6.38184 | 0.5472222 | 0.5748611 | 34.10368 | 15.22139 | 0.9859028 | 2.370104 | 9.986806 | 2.357569 | 1319.149 | 0.7138843 | 652.6354 | 96.83472 | 29.07587 | 58.89828 | 0.2055247 | 328 | 328 | 328 | 0.268 | 8926 | 4792 | 56.7 | 24.1
73 | 125 | 1528 | 11.8 | 11.6 | 14.4 | 13.6 | 670 | 668 | 0.0411 | 0.612 | 0.619 | 62.14021 | 27.85962 | 1.501771 | 6.726528 | 0.5182639 | 0.5651389 | 33.27583 | 14.74576 | 0.9637847 | 2.568194 | 9.796042 | 2.448056 | 1326.747 | 0.7588247 | 606.1875 | 96.63726 | 29.52316 | 65.37407 | 0.1848991 | 327 | 327 | 326 | 0.608 | 13879 | 4797 | 56.8 | 24.1
74 | 125 | 1527 | 11.7 | 11.5 | 14.4 | 13.5 | 670 | 668 | 0.0307 | 0.642 | 0.642 | 62.44365 | 25.76781 | 1.612812 | 6.386146 | 0.5129514 | 0.5757292 | 33.88674 | 17.25257 | 1.033854 | 2.31 | 9.297292 | 2.419097 | 1320.302 | 0.6680725 | 617.3958 | 97.20417 | 29.67622 | 52.05195 | 0.1899995 | 326 | 327 | 327 | 0.664 | 17983 | 4782 | 56.9 | 24
75 | 125 | 1526 | 11.7 | 11.5 | 14.4 | 13.6 | 670 | 668 | 0.0451 | 0.64 | 0.646 | 62.06906 | 26.20906 | 1.646181 | 6.274861 | 0.5869445 | 0.5708333 | 32.87948 | 17.29316 | 1.055694 | 2.43059 | 9.68566 | 2.240625 | 1321.271 | 0.6888353 | 619.9792 | 97.70688 | 30.26812 | 39.80234 | 0.229171 | 326 | 327 | 327 | 1.69 | 17635 | 4772 | 56.9 | 24
76 | 125 | 1528 | 11.7 | 11.4 | 14.4 | 13.5 | 670 | 668 | 0.045 | 0.65 | 0.655 | 62.54802 | 26.3279 | 1.560417 | 6.063785 | 0.568941 | 0.5590972 | 33.01754 | 17.24188 | 1.036406 | 2.437691 | 9.773993 | 2.45408 | 1328.252 | 0.6838791 | 687.3333 | 97.51823 | 30.46024 | 48.36349 | 0.2553065 | 327 | 327 | 327 | 0.212 | 18764 | 4791 | 56.8 | 24.1
77 | 125 | 1528 | 11.6 | 11.3 | 14.2 | 13.4 | 670 | 668 | 0.0357 | 0.645 | 0.65 | 62.14771 | 26.01458 | 1.54 | 5.901667 | 0.5645833 | 0.5325 | 33.54583 | 17.03333 | 1.04375 | 2.34375 | 10.05083 | 2.315417 | 1327.708 | 0.669341 | 607.5729 | 97.23007 | 29.35288 | 46.78113 | 0.2155197 | 327 | 326 | 327 | 0.768 | 18431 | 4815 | 57.1 | 24
78 | 125 | 1530 | 11.5 | 11.4 | 14.1 | 13.3 | 670 | 668 | 0.045 | 0.641 | 0.644 | 62.68479 | 25.60793 | 1.536528 | 5.780764 | 0.5708854 | 0.518125 | 34.10101 | 16.8167 | 1.055712 | 2.246997 | 10.33052 | 2.102101 | 1326.554 | 0.6544545 | 650.4896 | 96.32305 | 28.23264 | 46.06525 | 0.1948991 | 325 | 326 | 326 | 0.631 | 21134 | 4910 | 56.8 | 24
79 | 125 | 1527 | 11.6 | 11.1 | 14.2 | 13.1 | 670 | 668 | 0.0458 | 0.651 | 0.657 | 61.9501 | 25.19406 | 1.514618 | 5.826805 | 0.5857291 | 0.6157986 | 34.48798 | 17.05743 | 1.043403 | 2.233854 | 10.02917 | 2.147847 | 1334.3125 | 0.6415245 | 568.109375 | 97.07149 | 29.91729 | 46.92061 | 0.1951031 | 325 | 326 | 326 | 0.973 | 22745 | 4889 | 56.8 | 24.1
80 | 125 | 1527 | 11.5 | 11 | 14.2 | 13 | 669 | 668 | 0.0473 | 0.665 | 0.665 | 61.47625 | 27.97111 | 1.568611 | 5.977326 | 0.5825694 | 0.56875 | 32.08097 | 16.65684 | 1.036528 | 2.344861 | 9.766597 | 2.150799 | 1324.5 | 0.7366922 | 592.8802 | 97.8226 | 30.51281 | 46.37219 | 0.1900005 | 323 | 327 | 326 | 3.42 | 25396 | 4905 | 57.1 | 24
81 | 125 | 1527 | 11.3 | 10.8 | 14 | 12.9 | 670 | 668 | 0.0473 | 0.668 | 0.669 | 60.53146 | 27.89156 | 1.53191 | 6.337847 | 0.5882986 | 0.563125 | 32.64719 | 16.01132 | 1.00941 | 2.420417 | 9.522188 | 2.127708 | 1325.333 | 0.7431909 | 540.28125 | 98.02417 | 32.19361 | 67.86188 | 0.19 | 322 | 327 | 324 | 4.63 | 28242 | 4907 | 57.3 | 24
82 | 125 | 1529 | 11.4 | 10.9 | 14.1 | 13 | 670 | 668 | 0.0442 | 0.688 | 0.688 | 61.60239 | 26.7458 | 1.52434 | 5.869583 | 0.5943403 | 0.5472222 | 33.58646 | 17.15347 | 1.030104 | 2.258125 | 9.329896 | 2.137951 | 1315.108 | 0.6815001 | 584.1771 | 97.26927 | 31.73372 | 78.61302 | 0.19 | 322 | 327 | 324 | 4.65 | 30836 | 4903 | 57.5 | 23.9
83 | 125 | 1525 | 11.4 | 10.9 | 14.1 | 13 | 670 | 668 | 0.045 | 0.704 | 0.704 | 62.15188 | 25.42823 | 1.560625 | 5.936771 | 0.6288889 | 0.624375 | 33.84396 | 17.13132 | 1.084132 | 2.332778 | 10.07278 | 2.09316 | 1322.792 | 0.6565362 | 646.9583 | 97.72132 | 31.02392 | 60.49889 | 0.19 | 322 | 326 | 323 | 3.78 | 33282 | 4904 | 57.4 | 23.8
84 | 125 | 1528 | 11.6 | 10.9 | 14.3 | 13 | 670 | 667 | 0.049 | 0.732 | 0.728 | 62.20812 | 24.65549 | 1.563437 | 5.873299 | 0.6159722 | 0.595 | 33.82868 | 17.64083 | 1.129757 | 2.370417 | 10.27542 | 2.172569 | 1327.354 | 0.6331494 | 655.9167 | 97.09969 | 29.85837 | 36.97982 | 0.1851036 | 322 | 322 | 322 | 0.931 | 35620 | 4890 | 57.6 | 23.8
85 | 125 | 1529 | 10.8 | 10.1 | 13.3 | 12 | 670 | 667 | 0.024 | 0.704 | 0.702 | 62.24031 | 24.73639 | 1.572257 | 5.898958 | 0.6122222 | 0.5376041 | 33.05701 | 17.83552 | 1.121667 | 2.463056 | 10.58924 | 2.282674 | 1333.8125 | 0.6413139 | 603.2292 | 96.60944 | 30.06875 | 44.26931 | 0.1897933 | 319 | 318 | 316 | 2.77 | 37150 | 4801 | 57.5 | 23.7
86 | 124 | 1528 | 10.9 | 10.1 | 13.3 | 12 | 670 | 668 | 0.0287 | 0.699 | 0.707 | 62.45198 | 25.7724 | 1.539375 | 5.937396 | 0.5619097 | 0.503368 | 32.69361 | 17.79396 | 1.100799 | 2.507986 | 9.88191 | 2.235035 | 1336.66 | 0.6651586 | 656.9896 | 96.25285 | 28.77635 | 37.23428 | 0.1902062 | 318 | 317 | 310 | 8.39 | 40120 | 4809 | 57.9 | 23.5
87 | 120 | 1528 | 10.9 | 10.1 | 13.4 | 12 | 670 | 667 | 0.0352 | 0.712 | 0.713 | 62.60708 | 26.80701 | 1.540035 | 6.081736 | 0.5534722 | 0.487743 | 32.33694 | 17.40094 | 1.069896 | 2.458924 | 9.784618 | 2.04059 | 1335.4375 | 0.6981214 | 692.25 | 95.66656 | 28.39462 | 53.80384 | 0.1800011 | 313 | 315 | 302 | 12.1 | 43541 | 4807 | 57.9 | 23.5
88 | 120 | 1523 | 10.1 | 9.22 | 12.3 | 11 | 683 | 679 | 0.0218 | 0.704 | 0.697 | 62.78115 | 27.75802 | 1.544444 | 5.91566 | 0.577118 | 0.5197569 | 31.87236 | 17.44642 | 1.027153 | 2.366875 | 9.566563 | 2.243993 | 1322.67 | 0.7213094 | 649.1354 | 95.44983 | 29.85826 | 75.65904 | 0.1848964 | 314 | 313 | 298 | 15.7 | 50064 | 4752 | 57.8 | 23.6
89 | 120 | 1516 | 11.92 | 11.73 | 14.58 | 13.77 | 671 | 670 | 0.048 | 0.55 | 0.554 | 62.26406 | 27.67115 | 1.42559 | 5.658472 | 0.5553472 | 0.5264236 | 31.69969 | 17.43604 | 1.079861 | 2.472812 | 10.10795 | 2.185868 | 1325.764 | 0.7136624 | 610.6146 | 96.08083 | 30.42615 | 55.16354 | 0.1899995 | 0 | 0 | 0 | 0 | 0 | 0 | 0 | 0
90 | 114 | 1516 | 11.92 | 11.73 | 14.58 | 13.77 | 671 | 670 | 0.048 | 0.55 | 0.554 | 62.26406 | 27.67115 | 1.42559 | 5.658472 | 0.5553472 | 0.5264236 | 31.69969 | 17.43604 | 1.079861 | 2.472812 | 10.10795 | 2.185868 | 1325.764 | 0.7136624 | 610.6146 | 96.08083 | 30.42615 | 55.16354 | 0.1899995 | 0 | 0 | 0 | 0 | 0 | 0 | 0 | 0

## G10R20
No of days | Total slurry flow | Reactor temp | Slurry mixer PDI A side | Slurry mixer PDI B side | Oxygen mixer PDI A side | Oxygen mixer PDI B side | HTHR IL SynGas Temp_A | HTHR IL SynGas Temp_B | HTHR Screen PDI | HTHR Tube PDI 82 | HTHR Tube PDI 85 | Slurry Concentration | CaO in slurry | MgO in slurry | Fe2O3 in slurry | Na2O in slurry | K2O in slurry | SiO2 in slurry | Al2O3 in slurry | TiO2 in slurry | NiO % in slurry | V2O5 in slurry | Ash in slurry | Slurry AFT | Base/ACID | Slurry Viscosity | 600 micron | 45 micron | Carbon | Cr203 | HTHR OL Temp_A | HTHR OL Temp_B | HTHR OL Temp_C | HTHR_OL_Temp_Range | HTHR_Leak_Flow | Extraction Gas Flow | Extraction Gas Analyser CO | Extraction Gas Analyser H2
1 | 145.2 | 1515 | 9.28 | 8.19 | 11.6 | 10.1 | 681 | 681 | 0.038 | 0.37 | 0.373 | 63.6 | 20.1 | 1.86 | 4.89 | 0.86 | 0.67 | 38.4 | 21.1 | 1.01 | 2.07 | 7.69 | 2.18 | 1301 | 0.47 | 890 | 96.5 | 30.5 | 28.5 | 0.11 | 324 | 324 | 324 | 0.827 | 19284 | 5134 | 56.2 | 29.4
2 | 150 | 1519 | 10.8 | 9.35 | 13.2 | 11.4 | 680 | 679 | -0.002 | 0.409 | 0.42 | 62.2 | 22.1 | 1.52 | 5.83 | 0.76 | 0.59 | 35.7 | 19.8 | 1.21 | 2.54 | 8.33 | 2.19 | 1300 | 0.54 | 605 | 97.2 | 31.6 | 28.5 | 0.12 | 324 | 325 | 325 | 0.732 | 15264 | 5047 | 55.5 | 28.7
3 | 150 | 1521 | 10.7 | 9.53 | 13.1 | 11.5 | 680 | 679 | -0.006 | 0.399 | 0.414 | 62.1 | 21.4 | 1.7 | 5.16 | 0.82 | 0.64 | 36.4 | 20.5 | 1.29 | 2.35 | 7.98 | 2.07 | 1308 | 0.51 | 725 | 96.1 | 32.2 | 28.5 | 0.15 | 325 | 325 | 325 | 0.734 | 14737 | 4960 | 54.1 | 27.8
4 | 150 | 1520 | 10.3 | 9.48 | 12.7 | 11.4 | 680 | 679 | -0.009 | 0.392 | 0.409 | 62.8 | 22.4 | 1.33 | 5.36 | 0.84 | 0.65 | 36.2 | 20.2 | 1.24 | 2.52 | 7.73 | 2.1 | 1307 | 0.53 | 663 | 97.5 | 29.6 | 28.5 | 0.14 | 325 | 325 | 325 | 0.812 | 14763 | 5005 | 56 | 28.6
5 | 150 | 1522 | 10.2 | 9.69 | 12.6 | 11.7 | 680 | 679 | -0.004 | 0.4 | 0.41 | 63.7 | 21.8 | 1.5 | 5.31 | 0.75 | 0.58 | 36.7 | 19.6 | 1.22 | 2.46 | 8.32 | 2.05 | 1303 | 0.52 | 704 | 96.4 | 30.4 | 28.5 | 0.14 | 325 | 325 | 325 | 0.864 | 15064 | 5045 | 56.1 | 28.7
6 | 150 | 1518 | 10.1 | 9.85 | 12.4 | 11.8 | 679 | 679 | -0.001 | 0.401 | 0.413 | 62.9 | 22.5 | 1.73 | 5.1 | 0.82 | 0.64 | 35.6 | 20.2 | 1.19 | 2.53 | 8.09 | 2.08 | 1298 | 0.54 | 736 | 97.1 | 28.9 | 39.5 | 0.17 | 325 | 326 | 325 | 0.934 | 15408 | 5039 | 56.2 | 28.6
7 | 150 | 1520 | 9.94 | 9.72 | 12.3 | 11.7 | 679 | 679 | -0.002 | 0.402 | 0.411 | 62.3 | 21.5 | 1.79 | 4.76 | 0.75 | 0.58 | 36.8 | 20.8 | 1.1 | 2.21 | 8.14 | 2.17 | 1296 | 0.5 | 688 | 97.1 | 28.7 | 71.9 | 0.13 | 325 | 325 | 325 | 0.939 | 15667 | 5053 | 56.4 | 28.6
8 | 150 | 1518 | 9.92 | 9.47 | 12.4 | 11.5 | 680 | 679 | -0.001 | 0.405 | 0.416 | 63.5 | 22.9 | 1.47 | 5.11 | 0.85 | 0.66 | 35.6 | 19.8 | 1.23 | 2.45 | 8.24 | 2.13 | 1294 | 0.55 | 774 | 96.7 | 29 | 73 | 0.13 | 325 | 326 | 325 | 0.995 | 14869 | 5031 | 56.6 | 28.6
9 | 150 | 1520 | 9.97 | 9.61 | 12.4 | 11.6 | 680 | 679 | 0 | 0.406 | 0.417 | 63.3 | 22.5 | 1.49 | 5.14 | 0.86 | 0.67 | 36.1 | 19.7 | 1.17 | 2.41 | 8.3 | 2.02 | 1299 | 0.54 | 865 | 96.5 | 28 | 85.9 | 0.14 | 325 | 326 | 325 | 0.94 | 15282 | 5037 | 56.5 | 28.4
10 | 150 | 1518 | 9.95 | 9.59 | 12.4 | 11.6 | 679 | 679 | 0 | 0.417 | 0.428 | 62.6 | 22.3 | 1.46 | 5.2 | 0.95 | 0.81 | 36.1 | 20 | 1.17 | 2.06 | 8.25 | 2.05 | 1300 | 0.54 | 662 | 97.7 | 29.1 | 70.2 | 0.17 | 325 | 326 | 325 | 0.957 | 14962 | 5054 | 56.3 | 28.4
11 | 150 | 1520 | 10 | 9.65 | 12.5 | 11.7 | 679 | 679 | 0.001 | 0.424 | 0.434 | 62.8 | 22.3 | 1.4 | 5.84 | 0.81 | 0.63 | 35 | 19.5 | 1.21 | 2.55 | 9.02 | 1.99 | 1302 | 0.56 | 679 | 97.5 | 29 | 58.2 | 0.16 | 325 | 326 | 325 | 0.941 | 15673 | 5022 | 56.1 | 28.3
12 | 150 | 1519 | 9.95 | 9.61 | 12.4 | 11.6 | 679 | 679 | -0.001 | 0.417 | 0.427 | 62.6 | 21.8 | 1.39 | 5.74 | 0.82 | 0.64 | 35.9 | 19.6 | 1.26 | 2.49 | 9.02 | 2.09 | 1300 | 0.53 | 664 | 97.1 | 29.1 | 30.3 | 0.14 | 325 | 326 | 325 | 0.879 | 15813 | 5030 | 56.1 | 28.4
13 | 150.1 | 1520 | 9.89 | 9.62 | 12.4 | 11.6 | 680 | 679 | -0.003 | 0.406 | 0.42 | 62.1 | 21.5 | 1.41 | 5.41 | 0.79 | 0.62 | 37 | 20 | 1.11 | 2.2 | 8.3 | 1.92 | 1297 | 0.51 | 610 | 97.4 | 30 | 28.4 | 0.11 | 325 | 326 | 325 | 0.869 | 15297 | 4942 | 55.8 | 28.2
14 | 150 | 1520 | 9.8 | 9.6 | 12.3 | 11.6 | 679 | 679 | -0.011 | 0.398 | 0.414 | 62.4 | 21.7 | 1.66 | 5.46 | 0.87 | 0.68 | 36.3 | 19.7 | 1.21 | 2.36 | 8.4 | 2.17 | 1297 | 0.53 | 592 | 97 | 28.3 | 33.8 | 0.15 | 325 | 326 | 325 | 0.839 | 15453 | 5112 | 55.9 | 28.1
15 | 150.1 | 1521 | 9.68 | 9.43 | 12.2 | 11.4 | 679 | 679 | -0.007 | 0.404 | 0.414 | 62.7 | 22.8 | 1.48 | 5.64 | 0.8 | 0.62 | 34.9 | 19.6 | 1.09 | 2.64 | 8.83 | 2.14 | 1296 | 0.56 | 651 | 98.1 | 26.9 | 63.8 | 0.13 | 325 | 326 | 325 | 0.905 | 15115 | 5167 | 55.6 | 28.2
16 | 150 | 1516 | 9.8 | 9.49 | 12.4 | 11.6 | 679 | 679 | -0.004 | 0.403 | 0.415 | 62.2 | 23.7 | 1.59 | 6.02 | 0.88 | 0.68 | 35.4 | 17.8 | 1.09 | 2.63 | 8.35 | 2.4 | 1293 | 0.6 | 613 | 97.8 | 28.2 | 54.3 | 0.15 | 325 | 326 | 325 | 0.866 | 15478 | 5155 | 55.7 | 28.3
17 | 150.1 | 1523 | 9.68 | 9.24 | 12.2 | 11.3 | 679 | 680 | -0.003 | 0.401 | 0.414 | 63.1 | 21.2 | 1.71 | 5.8 | 1.02 | 0.8 | 35.5 | 19.7 | 1.15 | 2.71 | 8.85 | 2.14 | 1305 | 0.54 | 610 | 97 | 28.9 | 79.4 | 0.11 | 325 | 325 | 325 | 0.805 | 16044 | 5172 | 55.6 | 28.1
18 | 150 | 1516 | 9.82 | 9.11 | 12.3 | 11.2 | 679 | 680 | -0.005 | 0.399 | 0.411 | 61 | 22.1 | 1.37 | 6.46 | 0.98 | 0.76 | 34.5 | 18.9 | 1.15 | 3.09 | 9.18 | 2.26 | 1301 | 0.58 | 639 | 97.3 | 28.9 | 72 | 0.13 | 325 | 326 | 325 | 0.904 | 14806 | 5179 | 55.4 | 28.1
19 | 150 | 1519 | 9.8 | 9.39 | 12.4 | 11.5 | 679 | 680 | -0.006 | 0.408 | 0.42 | 63.5 | 21.1 | 1.24 | 6.18 | 1.07 | 0.83 | 36.2 | 20 | 1.15 | 2.78 | 8.12 | 2.16 | 1298 | 0.53 | 672 | 96.8 | 27.5 | 38.8 | 0.12 | 325 | 326 | 325 | 0.912 | 15593 | 5152 | 55.2 | 28
20 | 150 | 1523 | 9.76 | 9.5 | 12.3 | 11.5 | 679 | 680 | -0.015 | 0.387 | 0.402 | 63.1 | 22.4 | 1.46 | 6.8 | 0.95 | 0.74 | 34 | 18.4 | 1.17 | 2.95 | 9.69 | 2.36 | 1293 | 0.6 | 863 | 97.1 | 28.3 | 75.8 | 0.14 | 324 | 325 | 325 | 0.739 | 15385 | 5160 | 55.2 | 28
21 | 150 | 1519 | 9.77 | 9.55 | 12.3 | 11.5 | 679 | 680 | -0.019 | 0.379 | 0.394 | 63.3 | 22.3 | 1.78 | 6.34 | 0.96 | 0.75 | 33.6 | 19 | 1.15 | 2.86 | 9.13 | 2.1 | 1294 | 0.6 | 680 | 94.6 | 28.6 | 56.1 | 0.13 | 324 | 325 | 325 | 0.802 | 15496 | 5194 | 55 | 27.9
22 | 149.9 | 1517 | 9.86 | 9.71 | 12.4 | 11.7 | 679 | 680 | -0.013 | 0.396 | 0.411 | 63 | 22.5 | 1.62 | 6.62 | 0.99 | 0.77 | 33.7 | 19 | 1.19 | 2.88 | 9.25 | 2.02 | 1292 | 0.6 | 666 | 97.1 | 28.3 | 77.1 | 0.13 | 325 | 326 | 325 | 0.844 | 15382 | 5196 | 55 | 28.1
23 | 150 | 1524 | 9.73 | 9.59 | 12.3 | 11.6 | 679 | 679 | -0.015 | 0.404 | 0.417 | 64.2 | 22.6 | 1.39 | 6.53 | 0.93 | 0.82 | 34.2 | 19.3 | 1.16 | 3.06 | 8.62 | 2.02 | 1291 | 0.59 | 773 | 97.4 | 27 | 86.3 | 0.13 | 325 | 326 | 325 | 0.798 | 14467 | 5163 | 55 | 28
24 | 149.9 | 1517 | 9.78 | 9.64 | 12.3 | 11.6 | 679 | 680 | -0.017 | 0.397 | 0.411 | 63.3 | 24.1 | 1.24 | 6.26 | 0.73 | 0.77 | 34.8 | 18.4 | 1.22 | 2.69 | 8.37 | 2.17 | 1289 | 0.61 | 703 | 96.2 | 28.6 | 60.1 | 0.12 | 325 | 325 | 325 | 0.846 | 14735 | 5190 | 54.7 | 27.9
25 | 149.9 | 1512 | 9.53 | 9.62 | 12 | 11.5 | 678 | 679 | -0.022 | 0.383 | 0.399 | 63.1 | 24.6 | 1.21 | 6.72 | 0.74 | 0.79 | 33.6 | 18.2 | 1.17 | 3 | 8.49 | 2.18 | 1285 | 0.64 | 519 | 97.2 | 28.8 | 38.5 | 0.12 | 324 | 325 | 325 | 0.892 | 15645 | 5261 | 54.6 | 28
26 | 150 | 1507 | 9.65 | 9.58 | 12.2 | 11.5 | 679 | 680 | -0.015 | 0.389 | 0.404 | 62.4 | 24.1 | 1.24 | 6.57 | 0.83 | 0.83 | 33.5 | 17.7 | 1.18 | 3.2 | 9.46 | 1.99 | 1288 | 0.64 | 619 | 97.2 | 28.8 | 63.1 | 0.12 | 325 | 326 | 325 | 0.837 | 14954 | 5344 | 54.2 | 28.1
27 | 150 | 1511 | 9.53 | 9.58 | 12.1 | 11.5 | 679 | 679 | -0.015 | 0.391 | 0.405 | 63.2 | 23.7 | 1.31 | 6.64 | 0.92 | 0.99 | 32.8 | 18.6 | 1.18 | 3.08 | 9.36 | 1.96 | 1293 | 0.64 | 622 | 97.1 | 28.2 | 72.2 | 0.12 | 325 | 326 | 325 | 0.909 | 14665 | 5361 | 54.1 | 28
28 | 150 | 1513 | 9.38 | 9.32 | 11.9 | 11.3 | 679 | 679 | -0.013 | 0.382 | 0.394 | 63.1 | 24.6 | 1.23 | 7.17 | 0.67 | 0.65 | 33.9 | 16.1 | 1.22 | 3.34 | 9.59 | 1.99 | 1287 | 0.67 | 694 | 96.1 | 28 | 37.5 | 0.12 | 325 | 326 | 325 | 0.92 | 14042 | 5365 | 54.3 | 28
29 | 150 | 1506 | 9.32 | 9.35 | 11.8 | 11.3 | 679 | 680 | -0.01 | 0.382 | 0.393 | 62.6 | 23.4 | 1.14 | 6.19 | 0.81 | 0.95 | 37.1 | 16.9 | 1.1 | 2.41 | 8.55 | 1.97 | 1297 | 0.59 | 565 | 95.2 | 27.8 | 57.9 | 0.14 | 325 | 326 | 325 | 0.897 | 14343 | 5391 | 54.1 | 27.8
30 | 149.9 | 1508 | 9.39 | 9.28 | 11.9 | 11.3 | 679 | 680 | -0.014 | 0.387 | 0.402 | 63.7 | 24 | 1.37 | 6.99 | 0.8 | 0.99 | 33.6 | 17.8 | 1.19 | 2.97 | 8.71 | 2.18 | 1294 | 0.65 | 670 | 96.9 | 26.6 | 77.7 | 0.11 | 325 | 326 | 325 | 0.861 | 14583 | 5386 | 54 | 27.3
31 | 150 | 1511 | 9.37 | 9.32 | 11.9 | 11.3 | 680 | 680 | -0.018 | 0.388 | 0.402 | 63.4 | 24.6 | 1.35 | 7.25 | 0.71 | 0.74 | 33.1 | 17.2 | 1.18 | 3.23 | 9 | 2.29 | 1286 | 0.67 | 639 | 95 | 26 | 76.5 | 0.12 | 325 | 326 | 325 | 0.867 | 15393 | 5361 | 53.8 | 27.1
32 | 149.9 | 1506 | 9.37 | 9.31 | 11.9 | 11.3 | 679 | 679 | -0.019 | 0.387 | 0.398 | 62.7 | 22.6 | 1.28 | 6.17 | 0.72 | 1.06 | 35 | 18.3 | 1.29 | 2.97 | 8.83 | 2.05 | 1299 | 0.58 | 584 | 97.9 | 27.9 | 84.3 | 0.11 | 325 | 325 | 325 | 0.784 | 15498 | 5417 | 53.6 | 26.9
33 | 150 | 1508 | 9.4 | 9.03 | 12 | 11 | 679 | 679 | -0.024 | 0.389 | 0.396 | 62.9 | 21.2 | 1.28 | 6.27 | 0.82 | 0.9 | 35.8 | 18.8 | 1.29 | 3.06 | 8.91 | 2 | 1295 | 0.55 | 650 | 96.3 | 28.6 | 70.1 | 0.14 | 325 | 326 | 325 | 0.873 | 15253 | 5410 | 53.9 | 26.5
34 | 150 | 1511 | 9.37 | 8.93 | 11.9 | 10.9 | 679 | 679 | -0.019 | 0.395 | 0.405 | 62.3 | 22.2 | 1.34 | 6.66 | 0.83 | 0.77 | 34.4 | 18.3 | 1.2 | 3.33 | 9.48 | 1.89 | 1291 | 0.59 | 562 | 95.4 | 28.1 | 88.9 | 0.13 | 325 | 326 | 325 | 0.805 | 15572 | 5411 | 53.5 | 26.5
35 | 149.8 | 1512 | 9.21 | 8.84 | 11.8 | 10.8 | 679 | 679 | -0.025 | 0.389 | 0.398 | 62.2 | 24.1 | 1.41 | 6.71 | 0.76 | 0.72 | 34.9 | 17.6 | 1.16 | 2.77 | 8.64 | 2.08 | 1289 | 0.63 | 638 | 97.2 | 29.1 | 85.9 | 0.13 | 325 | 325 | 325 | 0.883 | 15564 | 5390 | 53.2 | 26.2
36 | 150 | 1506 | 9.31 | 8.68 | 11.9 | 10.7 | 679 | 679 | -0.022 | 0.388 | 0.397 | 64.6 | 23.5 | 1.31 | 6.66 | 0.69 | 0.7 | 34.6 | 17.6 | 1.14 | 3.12 | 9.29 | 2.19 | 1298 | 0.62 | 611 | 97.4 | 29.7 | 74.6 | 0.13 | 325 | 326 | 325 | 0.957 | 16482 | 5377 | 53.4 | 26.1
37 | 149.9 | 1509 | 9.42 | 8.82 | 12 | 10.9 | 679 | 679 | -0.018 | 0.394 | 0.406 | 63.1 | 22 | 1.34 | 6.64 | 0.83 | 0.72 | 34.6 | 18.5 | 1.26 | 3.06 | 9.31 | 2.06 | 1299 | 0.58 | 584 | 96.9 | 28 | 86.4 | 0.11 | 325 | 326 | 325 | 0.886 | 15695 | 5373 | 53.1 | 26.1
38 | 150 | 1515 | 9.29 | 8.7 | 11.8 | 10.7 | 679 | 679 | -0.017 | 0.381 | 0.391 | 61.5 | 23 | 1.25 | 6 | 0.85 | 0.92 | 34.6 | 18 | 1.12 | 3.25 | 9.61 | 1.86 | 1289 | 0.6 | 427 | 98 | 29.5 | 50.1 | 0.13 | 325 | 325 | 325 | 0.812 | 15594 | 5331 | 53.2 | 25.9
39 | 150 | 1509 | 9.31 | 8.49 | 11.8 | 10.5 | 680 | 679 | -0.019 | 0.374 | 0.386 | 62 | 21.9 | 1.25 | 6.39 | 0.92 | 0.96 | 34.5 | 18.4 | 1.13 | 3.6 | 9.61 | 1.86 | 1281 | 0.58 | 527 | 98 | 28.8 | 81 | 0.16 | 325 | 325 | 325 | 0.899 | 16067 | 5326 | 52.9 | 25.9
40 | 149.9 | 1510 | 9.46 | 8.65 | 12 | 10.6 | 679 | 679 | -0.018 | 0.378 | 0.39 | 62.5 | 22.2 | 1.42 | 5.78 | 0.81 | 0.95 | 35.8 | 18.3 | 1.16 | 3.08 | 9.43 | 1.95 | 1289 | 0.56 | 712 | 95.2 | 27.5 | 71.9 | 0.13 | 325 | 325 | 325 | 0.905 | 16083 | 5290 | 52.9 | 25.9
41 | 150 | 1508 | 9.6 | 8.79 | 12.1 | 10.8 | 680 | 679 | -0.016 | 0.387 | 0.398 | 62.3 | 22.7 | 1.31 | 5.63 | 0.79 | 0.87 | 36 | 18.5 | 1.15 | 3 | 8.85 | 2.04 | 1288 | 0.56 | 623 | 96 | 28.2 | 60.7 | 0.12 | 325 | 326 | 325 | 0.976 | 16733 | 5199 | 52.8 | 25.7
42 | 150 | 1508 | 9.56 | 8.63 | 12 | 10.6 | 680 | 679 | -0.017 | 0.388 | 0.4 | 63.1 | 22.3 | 1.28 | 5.26 | 0.79 | 1.07 | 37.2 | 18.4 | 1.17 | 2.92 | 8.49 | 2.03 | 1287 | 0.54 | 599 | 96.5 | 28 | 73.7 | 0.13 | 325 | 326 | 325 | 0.938 | 16312 | 5136 | 52.6 | 25.5
43 | 149.9 | 1510 | 9.48 | 8.6 | 12 | 10.6 | 679 | 680 | -0.018 | 0.391 | 0.401 | 62 | 23.7 | 1.52 | 6.29 | 0.56 | 0.76 | 34.9 | 17.6 | 1.16 | 3.03 | 9.2 | 2.11 | 1289 | 0.61 | 605 | 97 | 29.5 | 70 | 0.13 | 325 | 326 | 325 | 0.901 | 14990 | 5115 | 52 | 25.1
44 | 150 | 1508 | 9.51 | 8.46 | 12 | 10.5 | 679 | 679 | -0.022 | 0.385 | 0.394 | 63.4 | 21.7 | 1.27 | 5.65 | 0.98 | 1.07 | 36.7 | 18.2 | 1.18 | 2.86 | 8.82 | 2.19 | 1296 | 0.55 | 641 | 96.8 | 27.8 | 40.8 | 0.11 | 325 | 326 | 325 | 0.935 | 16220 | 5137 | 51 | 24.8
45 | 150 | 1516 | 9.37 | 8.35 | 11.8 | 10.3 | 680 | 680 | -0.019 | 0.372 | 0.383 | 62.6 | 21.8 | 1.33 | 5.14 | 0.63 | 1.02 | 37.5 | 18.4 | 1.12 | 2.68 | 8.72 | 2.15 | 1297 | 0.52 | 631 | 95 | 26.4 | 54.3 | 0.11 | 324 | 325 | 325 | 0.898 | 16782 | 5129 | 51.1 | 24.7
46 | 149.9 | 1505 | 9.69 | 8.46 | 12.1 | 10.5 | 680 | 680 | -0.017 | 0.385 | 0.395 | 62.9 | 22.9 | 1.28 | 6.92 | 0.44 | 1.17 | 34.1 | 17.9 | 1.32 | 3.16 | 9.46 | 2.22 | 1285 | 0.61 | 561 | 98 | 28.9 | 69.2 | 0.14 | 325 | 326 | 325 | 0.906 | 15881 | 5132 | 50.8 | 24.8
47 | 150 | 1507 | 9.75 | 8.49 | 12.2 | 10.5 | 679 | 680 | -0.016 | 0.396 | 0.407 | 64 | 22.2 | 1.36 | 4.97 | 0.96 | 1.09 | 37.2 | 18.5 | 1.06 | 2.53 | 8.83 | 2.01 | 1288 | 0.54 | 718 | 96.8 | 26.8 | 69.2 | 0.11 | 325 | 326 | 325 | 0.914 | 16746 | 5123 | 50.7 | 24.6
48 | 150.1 | 1512 | 9.8 | 8.6 | 12.3 | 10.6 | 679 | 679 | -0.018 | 0.398 | 0.409 | 63.5 | 23.3 | 1.16 | 5.92 | 0.59 | 1.27 | 34.5 | 17.5 | 1.29 | 3.17 | 9.68 | 2.05 | 1290 | 0.61 | 673 | 95.8 | 32.1 | 66.3 | 0.12 | 325 | 326 | 325 | 0.898 | 16150 | 5119 | 50.5 | 24.5
49 | 150 | 1510 | 9.6 | 8.72 | 12.1 | 10.7 | 679 | 680 | -0.019 | 0.393 | 0.401 | 62.8 | 22.6 | 1.15 | 5.86 | 0.76 | 1.21 | 35 | 18.2 | 1.32 | 3.21 | 9.28 | 1.99 | 1292 | 0.58 | 538 | 94.7 | 26.8 | 84.7 | 0.13 | 325 | 326 | 325 | 0.952 | 16464 | 5136 | 50.3 | 24.4
50 | 150 | 1511 | 9.66 | 8.64 | 12.1 | 10.7 | 679 | 679 | -0.023 | 0.396 | 0.404 | 62.7 | 23 | 1.06 | 6.08 | 0.84 | 1.27 | 33.5 | 17.2 | 1.35 | 3.45 | 10.4 | 1.98 | 1286 | 0.62 | 554 | 95 | 27.5 | 73.1 | 0.14 | 324 | 325 | 325 | 1.08 | 17550 | 5106 | 50.4 | 24.4
51 | 150 | 1509 | 9.78 | 8.56 | 12.3 | 10.6 | 679 | 679 | -0.019 | 0.393 | 0.403 | 63.3 | 21.6 | 1.29 | 5.34 | 0.93 | 1.15 | 36.4 | 17.8 | 1.14 | 2.89 | 9.65 | 2.01 | 1295 | 0.55 | 687 | 97.5 | 29.1 | 47.1 | 0.11 | 324 | 325 | 325 | 1.09 | 17894 | 5140 | 50.1 | 24.6
52 | 150 | 1510 | 9.87 | 8.96 | 12.4 | 11 | 679 | 679 | -0.018 | 0.392 | 0.402 | 62.8 | 22.4 | 1.18 | 5.69 | 0.82 | 1.21 | 35.3 | 17.4 | 1.25 | 2.94 | 10.4 | 2.17 | 1298 | 0.58 | 556 | 96.2 | 27.9 | 75.4 | 0.13 | 324 | 325 | 324 | 1.15 | 17253 | 5206 | 49.8 | 24.5
53 | 150 | 1507 | 10.1 | 9.11 | 12.6 | 11.2 | 679 | 680 | -0.019 | 0.402 | 0.412 | 63 | 23.1 | 1.06 | 5.88 | 0.51 | 1.28 | 34.6 | 17.6 | 1.29 | 3.22 | 10.4 | 1.94 | 1297 | 0.59 | 909 | 97.1 | 26 | 75.8 | 0.14 | 325 | 326 | 325 | 1.24 | 17193 | 5206 | 50.2 | 24.5
54 | 149.9 | 1514 | 10 | 9.08 | 12.6 | 11.1 | 679 | 679 | -0.018 | 0.39 | 0.401 | 63.2 | 21.7 | 1.19 | 5.64 | 0.61 | 1.32 | 35.6 | 17.5 | 1.3 | 2.79 | 10.9 | 1.97 | 1299 | 0.56 | 691 | 96.9 | 29 | 62.1 | 0.13 | 324 | 326 | 324 | 1.21 | 16735 | 5250 | 50.3 | 24.3
55 | 150 | 1509 | 9.96 | 9.09 | 12.5 | 11.1 | 679 | 680 | -0.018 | 0.386 | 0.396 | 63.2 | 22.7 | 1.22 | 5.98 | 0.58 | 1.11 | 34.2 | 17.5 | 1.24 | 3.31 | 10.5 | 1.94 | 1291 | 0.6 | 679 | 97.5 | 29.9 | 77.8 | 0.15 | 324 | 326 | 324 | 1.32 | 16817 | 5278 | 50.1 | 24.4
56 | 150 | 1511 | 10 | 9.11 | 12.5 | 11.1 | 679 | 680 | -0.019 | 0.393 | 0.401 | 63.1 | 22 | 1.17 | 5.4 | 0.7 | 1.12 | 36.1 | 18 | 1.26 | 2.88 | 10 | 1.89 | 1296 | 0.55 | 610 | 97.5 | 29.7 | 87.4 | 0.13 | 324 | 325 | 324 | 1.27 | 17686 | 5258 | 50 | 24.4
57 | 150 | 1509 | 9.91 | 9.09 | 12.4 | 11.1 | 679 | 680 | -0.018 | 0.404 | 0.414 | 63.4 | 23 | 1.15 | 6.75 | 0.5 | 0.98 | 34 | 18.4 | 1.26 | 3.06 | 9.38 | 1.82 | 1305 | 0.6 | 590 | 96.4 | 28.6 | 49.9 | 0.15 | 324 | 326 | 324 | 1.38 | 17539 | 5237 | 49.6 | 24.3
58 | 150 | 1509 | 9.91 | 9.06 | 12.4 | 11.1 | 679 | 680 | -0.02 | 0.4 | 0.41 | 63.6 | 23.5 | 1.22 | 6.34 | 0.35 | 0.94 | 33.8 | 18.1 | 1.23 | 3.17 | 9.79 | 1.84 | 1309 | 0.61 | 741 | 97 | 28.5 | 55.8 | 0.13 | 324 | 326 | 324 | 1.35 | 17349 | 5371 | 49.4 | 24.3
59 | 150 | 1511 | 9.8 | 8.87 | 12.4 | 10.9 | 679 | 679 | -0.016 | 0.406 | 0.417 | 62.7 | 23.1 | 1.14 | 5.92 | 0.35 | 0.76 | 33.5 | 18.4 | 1.17 | 3.29 | 10.8 | 1.78 | 1311 | 0.59 | 510 | 96.6 | 29 | 75.4 | 0.14 | 324 | 326 | 324 | 1.4 | 17824 | 5356 | 49.3 | 24.3
60 | 150 | 1511 | 9.7 | 8.79 | 12.2 | 10.8 | 679 | 679 | -0.019 | 0.408 | 0.417 | 62.8 | 22.3 | 1.12 | 6.39 | 0.36 | 0.82 | 33.4 | 18.3 | 1.29 | 3.5 | 11.1 | 1.72 | 1307 | 0.58 | 542 | 96.8 | 29.3 | 78.5 | 0.15 | 324 | 326 | 324 | 1.35 | 18456 | 5364 | 49.6 | 24.4
61 | 150 | 1508 | 9.28 | 8.55 | 11.9 | 10.6 | 679 | 679 | -0.017 | 0.408 | 0.419 | 62.8 | 21.9 | 1.13 | 6.16 | 0.43 | 0.73 | 34.4 | 18.3 | 1.26 | 3.13 | 10.9 | 1.73 | 1318 | 0.56 | 565 | 97.5 | 31.5 | 47 | 0.15 | 324 | 326 | 324 | 1.37 | 17596 | 5349 | 49.6 | 24.5
62 | 150 | 1511 | 9.38 | 8.32 | 12 | 10.4 | 680 | 679 | -0.017 | 0.405 | 0.417 | 62.4 | 21.9 | 1.05 | 6.62 | 0.49 | 0.75 | 33.6 | 18.4 | 1.3 | 3.3 | 11.2 | 1.73 | 1317 | 0.58 | 598 | 97.3 | 28.1 | 50.8 | 0.15 | 325 | 326 | 324 | 1.46 | 17646 | 5319 | 49.6 | 24.5
63 | 150 | 1512 | 9.4 | 8.32 | 11.9 | 10.4 | 679 | 679 | -0.015 | 0.398 | 0.409 | 62.5 | 22.5 | 1.16 | 6 | 0.22 | 0.69 | 33.8 | 17.9 | 1.17 | 2.96 | 12.1 | 1.86 | 1316 | 0.58 | 642 | 97.6 | 30.3 | 42.8 | 0.12 | 324 | 326 | 324 | 1.37 | 18164 | 5356 | 49.6 | 24.5
64 | 149.9 | 1510 | 8.92 | 8.16 | 11.5 | 10.2 | 680 | 679 | -0.015 | 0.392 | 0.404 | 63 | 20.4 | 1.47 | 4.9 | 0.46 | 0.65 | 36.8 | 18.6 | 1.09 | 2.5 | 11.3 | 1.73 | 1315 | 0.49 | 639 | 96.9 | 28.3 | 37.8 | 0.11 | 325 | 326 | 324 | 1.41 | 18248 | 5349 | 49.6 | 24.5
65 | 150 | 1508 | 8.94 | 8.4 | 11.5 | 10.5 | 679 | 679 | -0.017 | 0.399 | 0.41 | 63.5 | 19.7 | 1.12 | 6.37 | 0.37 | 0.72 | 34.2 | 18.3 | 1.3 | 3.67 | 11.5 | 1.86 | 1314 | 0.53 | 595 | 96.4 | 29.8 | 76.7 | 0.13 | 325 | 326 | 324 | 1.37 | 17723 | 5321 | 49.6 | 24.5
66 | 150 | 1511 | 9.37 | 8.22 | 11.9 | 10.3 | 679 | 679 | -0.021 | 0.398 | 0.409 | 63.3 | 22.1 | 1.15 | 6.14 | 0.32 | 0.76 | 33.6 | 17.6 | 1.3 | 3.38 | 11.7 | 1.96 | 1313 | 0.58 | 567 | 97.5 | 27.1 | 79.5 | 0.15 | 325 | 326 | 325 | 1.37 | 18000 | 5277 | 49.6 | 24.5
67 | 150 | 1512 | 9.41 | 8.19 | 12 | 10.3 | 679 | 679 | -0.017 | 0.394 | 0.406 | 62.1 | 22.3 | 0.97 | 6.15 | 0.55 | 0.81 | 34 | 18.5 | 1.27 | 2.74 | 11.1 | 1.99 | 1296 | 0.57 | 523 | 96.4 | 28.1 | 81.9 | 0.15 | 325 | 326 | 324 | 1.3 | 18657 | 5299 | 49.6 | 24.5
68 | 150 | 1512 | 9.39 | 8.43 | 11.9 | 10.5 | 680 | 679 | -0.013 | 0.378 | 0.392 | 62.5 | 22.1 | 1.13 | 5.35 | 0.45 | 0.78 | 34.8 | 18.9 | 1.17 | 2.66 | 10.9 | 1.96 | 1303 | 0.54 | 561 | 97.1 | 29.7 | 86.7 | 0.11 | 324 | 325 | 324 | 1.42 | 19098 | 5365 | 49.6 | 24.5
69 | 150 | 1511 | 9.4 | 8.83 | 11.9 | 10.9 | 679 | 679 | -0.016 | 0.373 | 0.385 | 62.4 | 22.4 | 1.29 | 6.03 | 0.55 | 0.83 | 33.3 | 18 | 1.25 | 3.16 | 11.5 | 1.96 | 1296 | 0.59 | 537 | 95.1 | 28.3 | 55.6 | 0.13 | 324 | 325 | 324 | 1.43 | 19405 | 5397 | 49.6 | 24.5
70 | 150 | 1507 | 9.9 | 9.01 | 12.4 | 11.1 | 680 | 680 | -0.015 | 0.38 | 0.392 | 63.7 | 22.6 | 1.14 | 6.63 | 0.09 | 0.81 | 33.4 | 18.3 | 1.27 | 3.1 | 11 | 2.13 | 1295 | 0.59 | 736 | 97 | 27.9 | 75.2 | 0.14 | 324 | 325 | 324 | 1.69 | 19827 | 5401 | 49.6 | 24.5
71 | 150 | 1509 | 9.85 | 8.95 | 12.4 | 11 | 680 | 680 | -0.013 | 0.393 | 0.407 | 62.5 | 21.7 | 1.14 | 6.7 | 0.46 | 0.84 | 33.9 | 17.9 | 1.33 | 3.2 | 11 | 2.01 | 1300 | 0.58 | 611 | 96.9 | 26.4 | 54.8 | 0.14 | 324 | 326 | 324 | 1.68 | 19043 | 5277 | 49.6 | 24.5
72 | 150 | 1510 | 9.61 | 8.36 | 12 | 10.3 | 680 | 680 | -0.015 | 0.396 | 0.409 | 62.3 | 23.3 | 1.03 | 7.05 | 0.48 | 0.79 | 33 | 16.8 | 1.33 | 3.41 | 11 | 1.97 | 1292 | 0.64 | 508 | 96.9 | 28.6 | 46.8 | 0.15 | 325 | 326 | 324 | 1.54 | 19637 | 5114 | 49.6 | 24.5
73 | 150 | 1509 | 9.98 | 8.47 | 12.5 | 10.5 | 680 | 679 | -0.016 | 0.399 | 0.408 | 62 | 22.6 | 1.19 | 6.55 | 0.43 | 0.84 | 33 | 18.2 | 1.32 | 3.23 | 10.9 | 2.39 | 1296 | 0.6 | 560 | 96.5 | 26.6 | 66.8 | 0.16 | 325 | 326 | 324 | 1.49 | 19448 | 5124 | 49.6 | 24.5
74 | 150 | 1509 | 9.9 | 8.61 | 12.4 | 10.6 | 679 | 680 | -0.016 | 0.398 | 0.41 | 62.7 | 23.1 | 1.15 | 6.43 | 0.38 | 0.8 | 32.9 | 18.4 | 1.38 | 1.63 | 10.5 | 2.29 | 1296 | 0.6 | 579 | 96.1 | 27.2 | 72 | 0.15 | 325 | 326 | 324 | 1.51 | 18334 | 5126 | 49.6 | 24.5
75 | 150 | 1515 | 9.79 | 8.35 | 12.2 | 10.3 | 679 | 679 | -0.018 | 0.394 | 0.406 | 61.9 | 23.6 | 1.11 | 6.31 | 0.33 | 0.76 | 32.8 | 18.7 | 1.43 | 2.26 | 10.1 | 2.18 | 1295 | 0.61 | 622 | 95 | 27.7 | 38.8 | 0.14 | 324 | 326 | 324 | 1.52 | 18638 | 5112 | 49.6 | 24.5
76 | 150 | 1510 | 9.56 | 8.15 | 11.9 | 10 | 680 | 680 | -0.017 | 0.382 | 0.394 | 61.8 | 23.1 | 1.22 | 6.63 | 0.36 | 0.83 | 33 | 18.2 | 1.43 | 2.9 | 10.4 | 1.72 | 1300 | 0.61 | 558 | 96 | 29 | 45 | 0.1 | 324 | 325 | 323 | 1.5 | 21384 | 5122 | 49.6 | 24.5
77 | 150 | 1508 | 9.71 | 8.21 | 12.1 | 10.1 | 680 | 680 | -0.019 | 0.402 | 0.412 | 62.2 | 23.3 | 1.28 | 6.45 | 0.29 | 0.78 | 33.3 | 18.6 | 1.44 | 2.88 | 9.85 | 2.17 | 1308 | 0.6 | 629 | 94.4 | 28.6 | 58.8 | 0.11 | 324 | 325 | 323 | 1.77 | 22955 | 5114 | 49.6 | 24.5
78 | 150 | 1507 | 9.91 | 8.4 | 12.4 | 10.4 | 679 | 680 | -0.015 | 0.41 | 0.422 | 63.2 | 22.9 | 1.24 | 6.45 | 0.22 | 0.72 | 33.7 | 18.7 | 1.34 | 2.87 | 9.84 | 2.32 | 1302 | 0.59 | 610 | 95.3 | 27.8 | 76.6 | 0.1 | 324 | 326 | 324 | 1.74 | 19758 | 5093 | 49.6 | 24.5
79 | 150 | 1511 | 9.8 | 8.74 | 12.3 | 10.8 | 679 | 680 | -0.015 | 0.416 | 0.428 | 62.4 | 23.5 | 1.1 | 7.51 | 0.25 | 0.91 | 32.6 | 17.5 | 1.37 | 3.24 | 10 | 2.15 | 1294 | 0.65 | 580 | 96.6 | 28.4 | 74.6 | 0.14 | 324 | 326 | 324 | 1.85 | 21049 | 5085 | 49.6 | 24.5
80 | 150 | 1508 | 9.98 | 9.05 | 12.5 | 11 | 679 | 679 | -0.019 | 0.405 | 0.416 | 63.6 | 22.3 | 1.27 | 5.51 | 0.72 | 0.89 | 35.2 | 19.9 | 1.32 | 2.51 | 8.44 | 2.41 | 1297 | 0.54 | 695 | 96.5 | 27.2 | 66.6 | 0.09 | 324 | 326 | 324 | 1.95 | 19301 | 5117 | 49.6 | 24.5
81 | 150 | 1510 | 9.88 | 9.08 | 12.4 | 11.1 | 679 | 680 | -0.017 | 0.411 | 0.422 | 63.6 | 22.9 | 1.18 | 6.68 | 0.25 | 0.86 | 33.2 | 18.6 | 1.41 | 3.27 | 9.87 | 2.16 | 1291 | 0.6 | 819 | 95.9 | 26.7 | 77 | 0.11 | 324 | 326 | 324 | 2.01 | 18219 | 5126 | 49.6 | 24.5
82 | 150 | 1508 | 9.94 | 9.06 | 12.5 | 11.1 | 679 | 680 | -0.018 | 0.409 | 0.42 | 63.4 | 24 | 1.18 | 6.17 | 0.57 | 0.81 | 33.9 | 17.6 | 1.33 | 2.74 | 9.21 | 2.28 | 1284 | 0.62 | 742 | 95.9 | 27.6 | 66.4 | 0.12 | 324 | 326 | 324 | 2 | 18886 | 5130 | 49.6 | 24.5
83 | 150 | 1511 | 10.2 | 9.05 | 12.7 | 11.1 | 679 | 679 | -0.018 | 0.412 | 0.424 | 63.8 | 23.4 | 1.12 | 6.03 | 0.64 | 0.96 | 34.6 | 18.1 | 1.3 | 2.84 | 9.24 | 2.19 | 1290 | 0.6 | 776 | 96.7 | 25.7 | 77.5 | 0.12 | 324 | 326 | 324 | 2 | 17889 | 5153 | 49.6 | 24.5
84 | 150 | 1511 | 10.5 | 8.88 | 13 | 10.9 | 679 | 679 | -0.018 | 0.409 | 0.42 | 62.4 | 24.1 | 1.19 | 6.22 | 0.42 | 0.82 | 33.6 | 18.2 | 1.29 | 2.96 | 9.25 | 2.27 | 1287 | 0.62 | 636 | 97.6 | 28 | 68 | 0.11 | 324 | 326 | 324 | 1.92 | 19572 | 5132 | 49.6 | 24.5
85 | 150 | 1510 | 10.3 | 8.87 | 12.8 | 10.9 | 679 | 679 | -0.018 | 0.414 | 0.425 | 61.9 | 24 | 1.32 | 6.68 | 0.32 | 0.85 | 32 | 18.1 | 1.37 | 3.24 | 10.1 | 1.91 | 1289 | 0.64 | 591 | 97.2 | 28.7 | 79.2 | 0.13 | 324 | 326 | 324 | 1.97 | 19025 | 5135 | 49.6 | 24.5
86 | 150 | 1513 | 10.2 | 8.82 | 12.7 | 10.8 | 679 | 679 | -0.019 | 0.417 | 0.428 | 61.5 | 24.1 | 1.22 | 6.49 | 0.48 | 0.89 | 32.3 | 18.5 | 1.36 | 3.11 | 9.53 | 2 | 1287 | 0.64 | 588 | 96.2 | 28.3 | 82.3 | 0.12 | 324 | 326 | 324 | 1.92 | 19010 | 5121 | 49.6 | 24.5
87 | 149.9 | 1509 | 10.2 | 8.73 | 12.6 | 10.7 | 679 | 679 | -0.019 | 0.414 | 0.422 | 61.4 | 23.3 | 1.19 | 6.19 | 0.55 | 0.81 | 33.7 | 19.5 | 1.17 | 2.72 | 8.97 | 1.85 | 1291 | 0.59 | 539 | 97.7 | 30.5 | 77.8 | 0.13 | 324 | 325 | 324 | 1.86 | 18588 | 5117 | 49.6 | 24.5
88 | 150 | 1512 | 10.1 | 8.69 | 12.6 | 10.6 | 679 | 679 | -0.018 | 0.404 | 0.414 | 63.7 | 22.5 | 1.13 | 6.06 | 0.82 | 0.93 | 33.8 | 18.9 | 1.39 | 3.44 | 9.17 | 1.93 | 1300 | 0.58 | 796 | 97.9 | 31.6 | 78.2 | 0.12 | 324 | 325 | 324 | 1.88 | 15135 | 5123 | 49.6 | 24.5
89 | 149.9 | 1509 | 9.82 | 8.69 | 12.2 | 10.6 | 679 | 680 | -0.019 | 0.401 | 0.411 | 64.9 | 24.1 | 1.25 | 7.93 | 0.45 | 0.75 | 31.1 | 18.4 | 1.27 | 3.79 | 9.26 | 1.9 | 1295 | 0.68 | 832 | 96.5 | 28.1 | 81.3 | 0.14 | 324 | 325 | 324 | 1.97 | 15080 | 5144 | 49.6 | 24.5
90 | 150 | 1508 | 10.1 | 8.65 | 12.5 | 10.6 | 679 | 680 | -0.017 | 0.408 | 0.42 | 62 | 24.3 | 1.35 | 6.92 | 0.54 | 0.7 | 31.1 | 17.8 | 1.3 | 3.62 | 10.6 | 1.87 | 1298 | 0.67 | 607 | 97.9 | 29.4 | 62.5 | 0.14 | 324 | 325 | 324 | 1.96 | 15937 | 5150 | 49.6 | 24.5
91 | 150 | 1510 | 9.91 | 8.62 | 12.3 | 10.5 | 679 | 680 | -0.02 | 0.409 | 0.42 | 62.6 | 23.6 | 1.23 | 5.95 | 0.85 | 1.2 | 33.1 | 17.9 | 1.21 | 3.13 | 9.93 | 1.96 | 1282 | 0.63 | 656 | 97.8 | 31.5 | 78.3 | 0.11 | 324 | 325 | 323 | 2.13 | 14979 | 5131 | 49.6 | 24.5
92 | 150 | 1508 | 9.43 | 8.68 | 11.8 | 10.6 | 679 | 680 | -0.019 | 0.419 | 0.429 | 61.8 | 23.5 | 1.2 | 6.38 | 0.39 | 0.81 | 32.9 | 17.7 | 1.27 | 3.23 | 10.6 | 2.01 | 1284 | 0.62 | 605 | 97.8 | 30.8 | 49.8 | 0.14 | 324 | 326 | 323 | 2.19 | 16905 | 5141 | 49.6 | 24.5
93 | 150 | 1500 | 9.65 | 8.79 | 12.1 | 10.8 | 679 | 680 | -0.016 | 0.424 | 0.437 | 62 | 24 | 1.03 | 6.11 | 0.79 | 0.87 | 33.4 | 18.5 | 1.29 | 2.7 | 9.26 | 2 | 1296 | 0.62 | 625 | 96.8 | 28.5 | 86.2 | 0.14 | 324 | 326 | 323 | 2.3 | 15730 | 5137 | 49.6 | 24.5
94 | 0 | 0 | 0 | 0 | 0 | 0 | 0 | 0 | 0 | 0 | 0 | 61.7 | 22.7 | 1.16 | 5.96 | 0.69 | 0.78 | 34.4 | 19.3 | 1.23 | 2.67 | 9.03 | 2.02 | 1297 | 0.57 | 612 | 97.3 | 30.9 | 82.7 | 0.12 | 0 | 0 | 0 | 0 | 0 | 0 | 0 | 0
95 | 0 | 0 | 0 | 0 | 0 | 0 | 0 | 0 | 0 | 0 | 0 | 61.9 | 21.4 | 1.28 | 5.8 | 0.58 | 0.68 | 35.5 | 20.2 | 1.18 | 2.63 | 8.8 | 2.05 | 1298 | 0.52 | 612 | 97.8 | 33.3 | 80.9 | 0.09 | 0 | 0 | 0 | 0 | 0 | 0 | 0 | 0
96 | 0 | 0 | 0 | 0 | 0 | 0 | 0 | 0 | 0 | 0 | 0 | 62.9 | 23 | 1.53 | 5.95 | 0.77 | 0.78 | 33.7 | 19.2 | 1.22 | 2.79 | 9.05 | 2.03 | 1299 | 0.59 | 657 | 97.8 | 32.9 | 48.5 | 0.1 | 0 | 0 | 0 | 0 | 0 | 0 | 0 | 0
97 | 133.2 | 1497 | 7.79 | 7.54 | 9.53 | 8.82 | 703 | 706 | -0.014 | 0.341 | 0.351 | 61.6 | 23.8 | 1.25 | 6.56 | 0.41 | 0.7 | 32.7 | 19.3 | 1.34 | 2.95 | 9.14 | 2.32 | 1301 | 0.61 | 654 | 98.3 | 33.6 | 37.2 | 0.12 | 322 | 324 | 321 | 3.05 | 26597 | 5430 | 49.6 | 24.5
98 | 150 | 1507 | 9.56 | 8.67 | 11.8 | 10.4 | 679 | 680 | -0.01 | 0.467 | 0.475 | 62.9 | 24 | 1.33 | 6.85 | 0.22 | 0.76 | 32.5 | 18.2 | 1.36 | 3.28 | 9.9 | 1.89 | 1297 | 0.64 | 895 | 98.3 | 32.9 | 31.8 | 0.14 | 324 | 326 | 323 | 2.7 | 22224 | 5608 | 49.6 | 24.5
99 | 150 | 1508 | 9.7 | 9.02 | 11.9 | 10.7 | 678 | 680 | -0.007 | 0.472 | 0.478 | 61.9 | 22 | 1.32 | 4.84 | 0.76 | 0.62 | 35.7 | 20.9 | 1.13 | 2.22 | 8.43 | 1.96 | 1301 | 0.51 | 615 | 97.9 | 32.6 | 34.6 | 0.1 | 324 | 326 | 323 | 2.89 | 20858 | 5594 | 49.6 | 24.5
100 | 150 | 1514 | 9.62 | 8.38 | 11.8 | 10.1 | 679 | 680 | -0.003 | 0.477 | 0.478 | 62 | 24 | 1.02 | 6.19 | 0.18 | 0.78 | 32.7 | 18.3 | 1.36 | 3.02 | 10.1 | 1.93 | 1294 | 0.62 | 648 | 97.5 | 32 | 64.6 | 0.14 | 324 | 326 | 323 | 2.61 | 20790 | 5624 | 49.6 | 24.5
101 | 150 | 1517 | 10.2 | 8.93 | 12.4 | 10.6 | 679 | 679 | 0.005 | 0.483 | 0.479 | 61.9 | 23.4 | 1.29 | 5.72 | 0.54 | 0.71 | 34.6 | 19.5 | 1.16 | 2.28 | 8.87 | 2.24 | 1299 | 0.57 | 702 | 97.7 | 32.4 | 82.6 | 0.12 | 324 | 326 | 324 | 2.51 | 19426 | 5724 | 49.6 | 24.5
102 | 150 | 1514 | 10.3 | 9.82 | 12.5 | 11.6 | 678 | 679 | 0.011 | 0.484 | 0.479 | 63.1 | 23.8 | 1.28 | 7.44 | 0.23 | 0.94 | 33 | 17.7 | 1.32 | 3.13 | 9.71 | 1.88 | 1296 | 0.65 | 718 | 97.6 | 30.2 | 82.5 | 0.13 | 324 | 326 | 324 | 2.37 | 18904 | 5598 | 49.6 | 24.5
103 | 150 | 1515 | 10 | 10.4 | 12.3 | 12 | 678 | 679 | 0.013 | 0.477 | 0.47 | 63.5 | 23.6 | 1.2 | 6.57 | 0.21 | 0.79 | 34.3 | 18.1 | 1.27 | 2.66 | 9.94 | 1.96 | 1301 | 0.6 | 761 | 97.4 | 31 | 85.4 | 0.11 | 324 | 326 | 323 | 2.51 | 20272 | 5453 | 49.6 | 24.5
104 | 150 | 1515 | 9.89 | 10.2 | 12.1 | 11.9 | 678 | 679 | 0.013 | 0.486 | 0.478 | 62.1 | 22.2 | 1.41 | 5.89 | 0.43 | 0.78 | 34.8 | 19.1 | 1.38 | 2.55 | 9.68 | 2.05 | 1301 | 0.56 | 718 | 97.8 | 31.4 | 66.7 | 0.09 | 324 | 326 | 323 | 2.72 | 22250 | 5448 | 49.6 | 24.5
105 | 150 | 1517 | 10 | 10.3 | 12.2 | 11.9 | 679 | 680 | 0.016 | 0.491 | 0.483 | 61.5 | 24.2 | 1.23 | 6.27 | 0.43 | 0.73 | 33 | 17.6 | 1.37 | 2.96 | 10.3 | 1.97 | 1300 | 0.63 | 735 | 98 | 32 | 71.4 | 0.13 | 324 | 325 | 322 | 2.87 | 25374 | 5466 | 49.6 | 24.5
106 | 149.9 | 1512 | 10.1 | 10.4 | 12.2 | 12 | 678 | 680 | 0.01 | 0.494 | 0.488 | 62.3 | 23.9 | 1.19 | 6.1 | 0.45 | 0.75 | 32.3 | 18.6 | 1.36 | 2.83 | 10.4 | 2.04 | 1298 | 0.62 | 695 | 97.5 | 31.1 | 84.8 | 0.12 | 323 | 325 | 322 | 2.95 | 27334 | 5449 | 49.6 | 24.5
107 | 142 | 1513 | 8.98 | 9.37 | 11 | 10.8 | 678 | 679 | 0.012 | 0.46 | 0.453 | 62.9 | 21.9 | 1.38 | 5.2 | 0.4 | 0.68 | 36.1 | 19.6 | 1.15 | 2.36 | 9.31 | 1.87 | 1306 | 0.52 | 602 | 97.9 | 30.6 | 44.4 | 0.09 | 322 | 322 | 321 | 1.21 | 30989 | 5495 | 49.6 | 24.5
108 | 142 | 1517 | 8.93 | 9.1 | 10.9 | 10.5 | 678 | 679 | 0.004 | 0.457 | 0.455 | 62.8 | 23.3 | 1.08 | 6.39 | 0.16 | 0.7 | 33.7 | 19.1 | 1.29 | 2.77 | 9.93 | 1.91 | 1303 | 0.59 | 592 | 96.9 | 29.9 | 54.6 | 0.12 | 322 | 320 | 320 | 1.45 | 38961 | 5517 | 49.6 | 24.5
109 | 142 | 1517 | 8.86 | 9.17 | 10.9 | 10.6 | 678 | 680 | -0.017 | 0.483 | 0.493 | 63.2 | 21.8 | 1.14 | 5.49 | 0.31 | 0.71 | 35.4 | 19.7 | 1.28 | 2.68 | 9.88 | 1.9 | 1302 | 0.52 | 671 | 97.2 | 29.8 | 80.2 | 0.11 | 321 | 316 | 318 | 4.74 | 43706 | 5552 | 49.6 | 24.5
110 | 138.2 | 1529 | 8.39 | 8.79 | 10.5 | 10.2 | 676 | 679 | -0.017 | 0.488 | 0.503 | 63.2 | 21.8 | 1.14 | 5.49 | 0.31 | 0.71 | 35.4 | 19.7 | 1.28 | 2.68 | 9.88 | 1.9 | 1302 | 0.52 | 671 | 97.2 | 29.8 | 80.2 | 0.11 | 319 | 309 | 316 | 10.3 | 57853 | 5551 | 49.6 | 24.5

## G4R25
No of days | Total slurry flow | Reactor temp | Slurry mixer PDI A side | Slurry mixer PDI B side | Oxygen mixer PDI A side | Oxygen mixer PDI B side | HTHR IL SynGas Temp_A | HTHR IL SynGas Temp_B | HTHR Screen PDI | HTHR Tube PDI 82 | HTHR Tube PDI 85 | Slurry Concentration | CaO in slurry | MgO in slurry | Fe2O3 in slurry | Na2O in slurry | K2O in slurry | SiO2 in slurry | Al2O3 in slurry | TiO2 in slurry | NiO % in slurry | V2O5 in slurry | Ash in slurry | Slurry AFT | Base/ACID | Slurry Viscosity | 600 micron | 45 micron | Carbon | Cr203 | HTHR OL Temp_A | HTHR OL Temp_B | HTHR OL Temp_C | HTHR_OL_Temp_Range | HTHR_Leak_Flow | Extraction Gas Flow | Extraction Gas Analyser CO | Extraction Gas Analyser H2
1 | 110 | 1499 | 7.34 | 7.12 | 9.41 | 9.9 | 667 | 671 | 0.0197 | 0.403 | 0.396 | 61.11408 | 21.44152 | 1.230815 | 5.665321 | 0.9907997 | 0.9903794 | 35.67761 | 18.73151 | 1.029476 | 2.571806 | 10.07062 | 2.19658 | 1330.091 | 0.5468903 | 347.4988 | 97.96193 | 29.82754 | 24.24453 | 0.2190132 | 318 | 324 | 322 | 5.51 | -15700 | 4372 | -0.025 | 51
2 | 116 | 1497 | 9.4 | 8.79 | 11.5 | 11.6 | 666 | 670 | 0.0185 | 0.439 | 0.44 | 61.88133 | 20.60867 | 1.268504 | 5.649818 | 0.570081 | 0.7408989 | 34.9144 | 20.15292 | 1.098923 | 2.730339 | 10.46163 | 2.222335 | 1341.828 | 0.5134396 | 513.9633 | 97.81577 | 28.68404 | 21.59766 | 0.2027632 | 319 | 324 | 323 | 5.57 | -17610 | 4375 | -0.03 | 51
3 | 115 | 1500 | 9.51 | 9.26 | 11.5 | 12.1 | 666 | 670 | 0.0243 | 0.431 | 0.433 | 61.81189 | 20.12858 | 1.387624 | 5.664783 | 0.5747628 | 0.7476302 | 34.37768 | 20.88958 | 1.130946 | 2.68888 | 10.69513 | 2.095718 | 1354.762 | 0.5053951 | 505.1832 | 97.0685 | 26.61822 | 26.98672 | 0.1921299 | 319 | 324 | 323 | 5.39 | -17413 | 4371 | -0.031 | 51
4 | 114 | 1505 | 9.39 | 9.13 | 11.4 | 11.8 | 666 | 670 | 0.0231 | 0.417 | 0.422 | 61.76529 | 20.62413 | 1.393996 | 5.632248 | 0.5570315 | 0.7172598 | 34.93006 | 20.95355 | 1.132994 | 2.542639 | 10.04407 | 2.135129 | 1353.104 | 0.5073024 | 520.5208 | 96.23858 | 28.07427 | 48.06901 | 0.2311979 | 319 | 324 | 323 | 5.34 | -16076 | 4480 | 27.1 | 40.6
5 | 113 | 1515 | 9.46 | 8.92 | 11.4 | 11.6 | 666 | 670 | 0.0217 | 0.418 | 0.421 | 62.45169 | 22.25865 | 1.353863 | 5.715859 | 0.5254514 | 0.5926042 | 34.29177 | 20.45481 | 1.141589 | 2.454948 | 9.846311 | 2.434089 | 1339.962 | 0.544774 | 524.6667 | 96.77063 | 28.64902 | 27.40412 | 0.2805327 | 319 | 324 | 323 | 5.23 | -17454 | 4559 | 54.6 | 30.1
6 | 109 | 1519 | 9.17 | 8.78 | 11 | 11.4 | 666 | 670 | 0.0188 | 0.4 | 0.405 | 62.49232 | 23.40655 | 1.324054 | 5.774362 | 0.5154167 | 0.5646441 | 33.03422 | 20.42764 | 1.138403 | 2.387378 | 10.04227 | 2.516693 | 1336.765 | 0.5784776 | 553.7292 | 97.50227 | 26.86694 | 26.94773 | 0.2830682 | 319 | 324 | 323 | 5.18 | -16689 | 4750 | 55 | 29.7
7 | 108 | 1513 | 9.01 | 8.7 | 10.9 | 11.3 | 666 | 670 | 0.0208 | 0.389 | 0.392 | 62.52372 | 23.07638 | 1.306823 | 5.784128 | 0.5375608 | 0.6067274 | 33.06994 | 20.48291 | 1.164557 | 2.381341 | 10.15922 | 2.2123 | 1342.291 | 0.5722424 | 544.7890625 | 97.5339 | 26.99649 | 26.45682 | 0.2857955 | 319 | 324 | 323 | 5.21 | -17034 | 4988 | 55.1 | 29.5
8 | 108 | 1510 | 8.98 | 8.72 | 10.8 | 11.4 | 666 | 670 | 0.0206 | 0.389 | 0.393 | 62.34466 | 22.66067 | 1.313194 | 5.793815 | 0.5378038 | 0.6269705 | 33.55216 | 20.44567 | 1.151623 | 2.375404 | 10.05877 | 2.101779 | 1346.373 | 0.5608841 | 560.862 | 98.17535 | 28.30324 | 25.96591 | 0.2885227 | 319 | 324 | 323 | 5.24 | -16166 | 5010 | 55.1 | 29.3
9 | 108 | 1509 | 8.94 | 8.67 | 10.8 | 11.3 | 666 | 670 | 0.0227 | 0.385 | 0.391 | 62.825 | 22.63704 | 1.288437 | 5.803503 | 0.4954688 | 0.6230035 | 33.8849 | 20.47115 | 1.139219 | 2.369466 | 10.12488 | 2.116771 | 1345.242 | 0.5558574 | 563.8359375 | 98.11174 | 27.62226 | 25.475 | 0.29125 | 319 | 324 | 323 | 5.3 | -16649 | 4806 | 55.4 | 29.2
10 | 108 | 1509 | 9.01 | 8.66 | 10.9 | 11.3 | 666 | 670 | 0.028 | 0.384 | 0.394 | 61.66753 | 22.66974 | 1.323741 | 5.81319 | 0.5405208 | 0.6453646 | 33.17879 | 20.1949 | 1.127023 | 2.363529 | 10.80164 | 2.169115 | 1342.005 | 0.5686633 | 510.2578125 | 98.07762 | 26.90406 | 24.98409 | 0.2939773 | 319 | 324 | 323 | 5.33 | -14044 | 4710 | 55.5 | 29
11 | 108 | 1506 | 9.08 | 8.45 | 10.9 | 11.1 | 665 | 670 | 0.0357 | 0.397 | 0.404 | 61.52169 | 22.44141 | 1.298646 | 5.822878 | 0.5493924 | 0.6262326 | 32.7351 | 19.79044 | 1.113819 | 2.357591 | 11.69154 | 2.207535 | 1338.326 | 0.5730596 | 503.5104 | 98.02133 | 27.79835 | 24.49318 | 0.2967045 | 319 | 324 | 323 | 5.51 | -11804 | 4748 | 55.5 | 29
12 | 108 | 1507 | 8.96 | 8.34 | 10.8 | 11 | 670 | 674 | 0.0383 | 0.4 | 0.411 | 61.94024 | 24.68046 | 1.236302 | 5.832565 | 0.5130556 | 0.6100261 | 31.9925 | 18.92771 | 1.047318 | 2.351654 | 11.63135 | 2.207804 | 1330.333 | 0.6325567 | 497.1667 | 97.72925 | 28.76533 | 24.00227 | 0.2994318 | 319 | 324 | 323 | 5.58 | -12883 | 4687 | 56 | 28.8
13 | 108 | 1510 | 9.17 | 8.36 | 11.1 | 11 | 676 | 680 | 0.0338 | 0.398 | 0.41 | 62.17109 | 27.01334 | 1.18329 | 5.842253 | 0.5353646 | 0.5686719 | 31.15094 | 17.92819 | 0.9547482 | 2.345716 | 11.39436 | 2.399662 | 1331.977 | 0.7023825 | 534.8229 | 98.00374 | 30.09842 | 23.51136 | 0.3021591 | 319 | 324 | 323 | 5.45 | -13376 | 4714 | 56.2 | 28.9
14 | 108 | 1509 | 9.02 | 8.16 | 10.9 | 10.8 | 670 | 675 | 0.028 | 0.391 | 0.393 | 62.24989 | 25.92878 | 1.167622 | 5.85194 | 0.5437847 | 0.5568142 | 31.68469 | 18.15003 | 0.9599913 | 2.339779 | 11.54077 | 2.458333 | 1338.53 | 0.6703247 | 559.1667 | 98.05334 | 29.7774 | 23.02045 | 0.3048864 | 319 | 324 | 323 | 5.39 | -14635 | 4716 | 56.2 | 29
15 | 108 | 1509 | 9.04 | 8.1 | 10.9 | 10.8 | 666 | 670 | 0.0198 | 0.395 | 0.393 | 62.51971 | 25.74069 | 1.236684 | 5.861628 | 0.5507899 | 0.5586024 | 31.51556 | 18.3303 | 0.9921441 | 2.333841 | 11.75861 | 2.210399 | 1337.082 | 0.6677758 | 540.7604 | 97.90804 | 29.53472 | 22.52955 | 0.3076136 | 319 | 324 | 323 | 5.34 | -17215 | 5013 | 56.2 | 28.9
16 | 108 | 1515 | 9.04 | 8.1 | 10.9 | 10.8 | 666 | 670 | 0.0197 | 0.405 | 0.403 | 61.76185 | 25.76877 | 1.316667 | 5.871315 | 0.5262413 | 0.5192621 | 30.74365 | 18.3945 | 1.025347 | 2.327904 | 11.99004 | 2.196224 | 1336.002 | 0.6778287 | 560.7995 | 98.05374 | 29.57042 | 22.03864 | 0.3103409 | 319 | 324 | 323 | 5.3 | -16313 | 4963 | 56.5 | 28.7
17 | 108 | 1514 | 8.97 | 8.12 | 10.8 | 10.8 | 666 | 670 | 0.0235 | 0.417 | 0.417 | 61.79261 | 25.75581 | 1.410443 | 5.881003 | 0.5605382 | 0.5575347 | 30.44371 | 18.23468 | 0.9970486 | 2.321966 | 11.96043 | 2.106554 | 1325.898 | 0.6877709 | 543.8073 | 98.15944 | 28.87732 | 21.54773 | 0.3130682 | 319 | 324 | 323 | 5.28 | -17016 | 5004 | 56.7 | 28.6
18 | 108 | 1520 | 9.04 | 8.04 | 10.9 | 10.8 | 667 | 670 | 0.0271 | 0.417 | 0.417 | 61.7018 | 25.62724 | 1.456129 | 5.89069 | 0.5923524 | 0.5440278 | 30.65399 | 17.79234 | 0.9746354 | 2.316029 | 12.19541 | 2.001771 | 1325.958 | 0.6902017 | 536.2161 | 98.25063 | 28.74982 | 21.05682 | 0.3157955 | 319 | 325 | 323 | 5.31 | -16592 | 5005 | 56.8 | 28.7
19 | 108 | 1519 | 9.09 | 8.13 | 11 | 10.9 | 667 | 670 | 0.0271 | 0.421 | 0.421 | 61.80229 | 25.45446 | 1.44921 | 5.900378 | 0.5646441 | 0.5268229 | 31.1037 | 18.06069 | 0.9983594 | 2.310091 | 11.76876 | 2.131571 | 1339.059 | 0.6757109 | 532.0052 | 98.18355 | 27.33444 | 20.56591 | 0.3185227 | 319 | 325 | 323 | 5.3 | -16574 | 5007 | 56.8 | 28.5
20 | 108 | 1520 | 9.13 | 8.11 | 11 | 10.9 | 667 | 670 | 0.027 | 0.42 | 0.419 | 61.71404 | 26.07274 | 1.464575 | 5.910065 | 0.5562153 | 0.5286024 | 30.6302 | 18.71435 | 1.019965 | 2.304154 | 10.85011 | 2.263793 | 1340.298 | 0.6856455 | 515.349 | 97.94756 | 26.42858 | 20.075 | 0.32125 | 319 | 325 | 323 | 5.32 | -17157 | 4718 | 57.1 | 28.4
21 | 108 | 1519 | 9.15 | 8.18 | 11 | 10.9 | 666 | 670 | 0.0285 | 0.419 | 0.421 | 61.60078 | 26.1745 | 1.488359 | 5.919753 | 0.5859462 | 0.5443663 | 30.86994 | 18.52174 | 1.02 | 2.298216 | 10.60398 | 2.251415 | 1339.322 | 0.6885889 | 566.5339 | 98.4228 | 28.98944 | 19.58409 | 0.3239773 | 319 | 325 | 323 | 5.27 | -16635 | 4693 | 56.7 | 28.5
22 | 108 | 1517 | 8.82 | 7.99 | 10.7 | 10.7 | 667 | 670 | 0.0275 | 0.42 | 0.417 | 61.69896 | 25.50769 | 1.496189 | 5.92944 | 0.580217 | 0.5464063 | 31.30014 | 18.66312 | 1.029184 | 2.292279 | 10.86436 | 2.34125 | 1340.058 | 0.6679409 | 566.0609375 | 98.24216 | 30.85884 | 19.09318 | 0.3267045 | 319 | 325 | 323 | 5.27 | -16928 | 4655 | 57 | 28.3
23 | 108 | 1515 | 8.84 | 8.04 | 10.7 | 10.8 | 667 | 670 | 0.0284 | 0.421 | 0.42 | 61.91104 | 25.29056 | 1.461658 | 5.939128 | 0.5101128 | 0.4647309 | 31.33271 | 18.89645 | 1.035391 | 2.286341 | 11.03293 | 2.29349 | 1341.858 | 0.6567147 | 556.1708 | 97.39519 | 28.0163 | 18.60227 | 0.3294318 | 319 | 325 | 323 | 5.27 | -16771 | 4651 | 57.3 | 28.2
24 | 108 | 1512 | 8.9 | 8.08 | 10.8 | 10.9 | 667 | 670 | 0.0271 | 0.421 | 0.421 | 62.27299 | 25.55992 | 1.430851 | 5.948815 | 0.51 | 0.4791754 | 32.1081 | 18.58312 | 1.034601 | 2.280404 | 10.55383 | 2.22151 | 1335.171 | 0.6559348 | 540.875 | 97.719 | 27.03712 | 18.11136 | 0.3321591 | 319 | 325 | 323 | 5.26 | -17740 | 4635 | 57.3 | 28.1
25 | 108 | 1511 | 8.78 | 7.98 | 10.7 | 10.8 | 667 | 670 | 0.0284 | 0.417 | 0.416 | 61.65135 | 25.88129 | 1.461345 | 5.958503 | 0.500816 | 0.5129427 | 32.21727 | 18.78324 | 1.039991 | 2.274466 | 10.15562 | 2.205634 | 1336.218 | 0.6593883 | 516.640625 | 98.05451 | 29.83063 | 17.62045 | 0.3348864 | 319 | 325 | 323 | 5.3 | -17213 | 4623 | 57.1 | 28
26 | 108 | 1507 | 8.65 | 7.94 | 10.5 | 10.7 | 667 | 670 | 0.0249 | 0.419 | 0.419 | 62.25117 | 26.30445 | 1.454818 | 5.96819 | 0.4716493 | 0.5169965 | 31.8955 | 18.91442 | 1.044592 | 2.268529 | 10.15661 | 2.208186 | 1342.29 | 0.6694906 | 589.1927 | 97.95832 | 30.02575 | 17.12955 | 0.3376136 | 319 | 325 | 323 | 5.33 | -17544 | 4656 | 57.6 | 28
27 | 108 | 1504 | 8.71 | 8.16 | 10.6 | 11 | 666 | 670 | 0.0297 | 0.42 | 0.42 | 62.4776 | 26.67943 | 1.399288 | 5.977878 | 0.4638108 | 0.5359635 | 32.30989 | 18.64583 | 1.045399 | 2.262591 | 9.821163 | 2.276892 | 1342.7 | 0.6741463 | 513.0339 | 98.00257 | 28.66371 | 16.63864 | 0.3403409 | 319 | 325 | 323 | 5.38 | -16769 | 4692 | 57.7 | 28
28 | 113 | 1506 | 9.47 | 8.76 | 11.6 | 11.7 | 667 | 670 | 0.0303 | 0.455 | 0.454 | 62.4132 | 25.31294 | 1.432943 | 5.987565 | 0.49375 | 0.5853212 | 33.27776 | 18.8742 | 1.049193 | 2.256654 | 9.651666 | 2.176571 | 1339.545 | 0.6355599 | 530.078125 | 97.58008 | 27.53063 | 16.14773 | 0.3430682 | 320 | 325 | 324 | 5.46 | -17884 | 4729 | 57.9 | 28
29 | 125 | 1506 | 11.1 | 10.3 | 13.6 | 13.5 | 666 | 670 | 0.0299 | 0.544 | 0.539 | 62.22924 | 24.20116 | 1.455365 | 5.997253 | 0.5053819 | 0.5432726 | 33.75786 | 19.20466 | 1.064575 | 2.250716 | 9.74125 | 2.103915 | 1340.378 | 0.6052969 | 541.3724 | 97.83235 | 27.9796 | 15.65682 | 0.3457955 | 321 | 326 | 325 | 5.57 | -20473 | 4636 | 57.7 | 28.1
30 | 125 | 1504 | 11 | 10.3 | 13.4 | 13.6 | 666 | 670 | 0.0323 | 0.545 | 0.543 | 62.09773 | 23.94587 | 1.459193 | 6.00694 | 0.5275608 | 0.5138455 | 32.87569 | 19.51786 | 1.097543 | 2.244779 | 10.37311 | 2.211814 | 1340.62 | 0.6067066 | 519.8568 | 97.40958 | 27.11978 | 15.16591 | 0.3485227 | 321 | 326 | 325 | 5.53 | -19902 | 4634 | 57.6 | 28.1
31 | 125 | 1506 | 10.9 | 10.4 | 13.4 | 13.7 | 666 | 670 | 0.0343 | 0.551 | 0.549 | 62.22638 | 22.71667 | 1.525087 | 6.016628 | 0.5645399 | 0.539158 | 32.61976 | 19.79116 | 1.139132 | 2.238841 | 11.14155 | 2.255538 | 1341.758 | 0.5856592 | 545.2448 | 96.81671 | 25.58923 | 14.675 | 0.35125 | 321 | 326 | 325 | 5.51 | -20193 | 4642 | 57.5 | 28.2
32 | 125 | 1508 | 11 | 10.5 | 13.6 | 13.9 | 666 | 670 | 0.0354 | 0.546 | 0.544 | 62.52622 | 23.15573 | 1.5302 | 6.026315 | 0.5470312 | 0.5407986 | 32.92932 | 19.53125 | 1.127023 | 2.232904 | 10.95055 | 2.147977 | 1333.974 | 0.5934223 | 531.6927 | 97.14508 | 25.80766 | 14.18409 | 0.3539773 | 321 | 326 | 325 | 5.52 | -20348 | 4648 | 57.7 | 28.1
33 | 125 | 1507 | 11.1 | 10.7 | 13.6 | 14 | 667 | 670 | 0.0357 | 0.541 | 0.541 | 62.8163 | 24.19977 | 1.492257 | 6.036003 | 0.5338194 | 0.5392014 | 32.82675 | 19.35607 | 1.113819 | 2.226966 | 10.67943 | 2.128429 | 1325.154 | 0.6154432 | 590.4453125 | 97.28135 | 26.35224 | 13.69318 | 0.3567045 | 321 | 326 | 325 | 5.51 | -20423 | 4668 | 57.6 | 28.1
34 | 125 | 1508 | 11.2 | 10.7 | 13.8 | 14.1 | 667 | 670 | 0.0349 | 0.547 | 0.544 | 62.23641 | 24.1654 | 1.516163 | 6.04569 | 0.5224219 | 0.5545747 | 32.94441 | 19.32367 | 1.12079 | 2.221029 | 10.55323 | 2.306094 | 1334.584 | 0.6144398 | 519.8229 | 97.53419 | 26.48507 | 13.20227 | 0.3594318 | 321 | 326 | 325 | 5.52 | -20543 | 4697 | 57.1 | 28.1
35 | 125 | 1507 | 11.2 | 10.5 | 13.7 | 14 | 667 | 670 | 0.0356 | 0.548 | 0.545 | 62.59932 | 24.91956 | 1.495434 | 6.055378 | 0.5176042 | 0.5416233 | 32.73417 | 18.97498 | 1.096241 | 2.215091 | 10.37468 | 2.374905 | 1337.695 | 0.6349654 | 538.9271 | 97.56754 | 26.20958 | 12.71136 | 0.3621591 | 321 | 327 | 325 | 5.56 | -20576 | 4696 | 57.5 | 28.1
36 | 125 | 1506 | 11.1 | 10.7 | 13.7 | 14.1 | 666 | 670 | 0.0342 | 0.55 | 0.545 | 62.32649 | 25.14285 | 1.462457 | 6.065065 | 0.5453559 | 0.5154427 | 32.45745 | 18.6701 | 1.075434 | 2.209154 | 10.65193 | 2.221849 | 1340.515 | 0.646154 | 548.9661 | 97.5724 | 27.03464 | 12.22045 | 0.3648864 | 321 | 327 | 325 | 5.52 | -20503 | 4696 | 57.3 | 28.1
37 | 125 | 1507 | 11.4 | 10.7 | 14 | 14.1 | 666 | 670 | 0.0358 | 0.551 | 0.547 | 62.99156 | 25.26997 | 1.42546 | 6.074753 | 0.5354167 | 0.5100087 | 32.53107 | 18.40245 | 1.065417 | 2.203216 | 10.88503 | 2.186259 | 1346.071 | 0.6503136 | 538.8333 | 97.29668 | 26.86813 | 11.72955 | 0.3676136 | 321 | 327 | 325 | 5.56 | -20960 | 4704 | 57.1 | 28.3
38 | 125 | 1508 | 11.3 | 10.7 | 13.9 | 14.2 | 666 | 670 | 0.0383 | 0.552 | 0.55 | 62.51688 | 25.09313 | 1.401641 | 5.68967 | 0.5529687 | 0.5834722 | 32.88859 | 18.29536 | 1.050825 | 2.177045 | 10.86164 | 2.170026 | 1345.002 | 0.6379061 | 620.862 | 97.34568 | 26.52512 | 14.75249 | 0.3619957 | 321 | 327 | 325 | 5.57 | -20355 | 4689 | 57.1 | 28.2
39 | 125 | 1509 | 11.1 | 10.5 | 13.7 | 13.9 | 666 | 670 | 0.0374 | 0.551 | 0.549 | 61.70914 | 24.49458 | 1.366259 | 5.363906 | 0.5845486 | 0.6514931 | 32.54963 | 18.44714 | 1.053793 | 2.283212 | 11.36812 | 2.142448 | 1337.194 | 0.6236395 | 607.078125 | 97.78528 | 26.15667 | 26.90547 | 0.3269531 | 321 | 327 | 325 | 5.46 | -20811 | 4686 | 56.5 | 28.3
40 | 125 | 1507 | 11.3 | 10.4 | 13.8 | 13.9 | 667 | 670 | 0.0389 | 0.553 | 0.548 | 62.28755 | 25.07716 | 1.363802 | 5.634549 | 0.5670312 | 0.6392187 | 31.77984 | 18.52228 | 1.069974 | 2.384644 | 11.39204 | 2.165156 | 1333.525 | 0.6478567 | 648.2917 | 97.87665 | 25.32315 | 23.13906 | 0.3060156 | 321 | 326 | 325 | 5.44 | -21035 | 4677 | 56.4 | 28.3
41 | 125 | 1508 | 11.3 | 10.5 | 13.9 | 14 | 667 | 670 | 0.0404 | 0.557 | 0.554 | 62.27787 | 25.68466 | 1.375382 | 5.916727 | 0.5354514 | 0.6086545 | 31.82651 | 18.30637 | 1.056224 | 2.370616 | 10.92991 | 2.220712 | 1335.398 | 0.6665652 | 645.8698 | 97.71329 | 25.34495 | 14.94531 | 0.3244531 | 321 | 327 | 325 | 5.54 | -21166 | 4697 | 56.2 | 28.4
42 | 125 | 1508 | 11 | 10.3 | 13.6 | 13.8 | 666 | 670 | 0.0404 | 0.556 | 0.555 | 61.80552 | 25.40181 | 1.466493 | 5.892665 | 0.6349306 | 0.5179687 | 32.50849 | 17.4755 | 1.005052 | 2.286363 | 11.03017 | 2.211085 | 1342.772 | 0.6651206 | 541.2396 | 97.37396 | 27.44516 | 18.91328 | 0.3342187 | 321 | 327 | 325 | 5.51 | -20868 | 4695 | 56.9 | 28.2
43 | 125 | 1507 | 11.2 | 10.4 | 13.7 | 13.9 | 666 | 670 | 0.0435 | 0.561 | 0.559 | 61.9657 | 25.28445 | 1.492734 | 6.035469 | 0.5884896 | 0.503099 | 32.80945 | 16.79187 | 1.012734 | 2.397708 | 11.0201 | 2.289792 | 1331 | 0.6698582 | 536.5052 | 96.88823 | 27.74498 | 19.00313 | 0.3025 | 321 | 327 | 325 | 5.56 | -20347 | 4688 | 56.1 | 28.5
44 | 125 | 1508 | 11 | 10.3 | 13.6 | 13.8 | 666 | 670 | 0.0387 | 0.557 | 0.554 | 62.50888 | 25.17612 | 1.530052 | 6.180651 | 0.6542969 | 0.595 | 32.76724 | 17.11036 | 1.025104 | 2.461536 | 10.83273 | 2.16349 | 1328.945 | 0.670615 | 514.234375 | 97.53442 | 25.24145 | 25.22734 | 0.348316 | 321 | 327 | 325 | 5.52 | -20891 | 4690 | 56.5 | 28.5
45 | 125 | 1507 | 11.2 | 10.3 | 13.8 | 13.9 | 666 | 670 | 0.0388 | 0.559 | 0.556 | 62.03581 | 24.94525 | 1.595816 | 6.404279 | 0.6064323 | 0.5394444 | 32.99984 | 17.2394 | 1.010052 | 2.26645 | 10.80291 | 2.617882 | 1337.04 | 0.6652038 | 471.3464 | 98.30283 | 25.93357 | 26.14219 | 0.2998003 | 321 | 327 | 325 | 5.48 | -21377 | 4683 | 55.9 | 28.5
46 | 125 | 1506 | 11.2 | 10.2 | 13.8 | 13.7 | 667 | 670 | 0.0385 | 0.555 | 0.552 | 61.89391 | 24.51052 | 1.663689 | 6.350295 | 0.590026 | 0.6004948 | 33.87613 | 17.27179 | 1.01 | 2.211068 | 10.31479 | 2.560747 | 1324.981 | 0.6464029 | 450.5182 | 97.51809 | 26.56723 | 25.43516 | 0.2967187 | 321 | 327 | 325 | 5.52 | -21560 | 4678 | 56 | 28.7
47 | 125 | 1503 | 11 | 10.4 | 13.5 | 13.9 | 666 | 670 | 0.0383 | 0.551 | 0.549 | 62.26057 | 23.84194 | 1.83151 | 6.716354 | 0.6496962 | 0.6093924 | 34.11846 | 17.06671 | 1.023776 | 2.40888 | 10.34734 | 2.287413 | 1320.286 | 0.6445043 | 454.984375 | 97.10209 | 26.46971 | 22.56328 | 0.3992969 | 321 | 327 | 325 | 5.52 | -20566 | 4681 | 56.4 | 28.8
48 | 125 | 1503 | 11.2 | 10.2 | 13.8 | 13.8 | 667 | 670 | 0.0372 | 0.553 | 0.549 | 62.69164 | 23.69039 | 1.936241 | 7.054679 | 0.6923351 | 0.5363194 | 33.62042 | 17.17164 | 1.039974 | 2.438351 | 10.42687 | 2.345929 | 1330.903 | 0.654228 | 587.359375 | 97.3717 | 27.0171 | 28.93828 | 0.3713802 | 321 | 327 | 325 | 5.54 | -21016 | 4693 | 56.1 | 28.9
49 | 125 | 1503 | 11 | 10.2 | 13.6 | 13.7 | 667 | 670 | 0.0335 | 0.553 | 0.551 | 62.15643 | 23.70464 | 1.565434 | 6.85033 | 0.5819879 | 0.4695139 | 33.99533 | 16.96535 | 1.035408 | 2.556398 | 10.95109 | 2.052283 | 1329.702 | 0.6379692 | 502.7682 | 97.28323 | 26.36236 | 38.07187 | 0.3433594 | 321 | 327 | 325 | 5.62 | -21047 | 4683 | 56.5 | 28.8
50 | 125 | 1502 | 10.9 | 9.92 | 13.5 | 13.5 | 666 | 670 | 0.0338 | 0.557 | 0.553 | 61.95297 | 23.90558 | 1.441771 | 6.859184 | 0.5865799 | 0.4973438 | 33.65687 | 16.74297 | 1.030009 | 2.724922 | 11.30507 | 1.983108 | 1321.953125 | 0.6472985 | 458.8073 | 96.74463 | 24.74948 | 64.88672 | 0.2457031 | 321 | 327 | 325 | 5.63 | -21029 | 4684 | 56.3 | 28.9
51 | 125 | 1500 | 11.1 | 9.99 | 13.7 | 13.5 | 667 | 670 | 0.0324 | 0.552 | 0.549 | 62.02958 | 24.80994 | 1.588576 | 6.644974 | 0.6584896 | 0.563099 | 32.72707 | 16.43812 | 1.011632 | 2.812856 | 11.3968 | 2.028325 | 1326.112 | 0.6828866 | 491.6849 | 97.37853 | 24.8032 | 17.275 | 0.2559375 | 321 | 327 | 325 | 5.67 | -21129 | 4680 | 55.4 | 29.3
52 | 125 | 1500 | 11 | 10 | 13.6 | 13.6 | 667 | 670 | 0.0363 | 0.547 | 0.545 | 61.94367 | 24.26755 | 1.502335 | 6.669722 | 0.6330382 | 0.5522135 | 32.68549 | 16.5907 | 1.003811 | 2.706788 | 11.99183 | 2.036189 | 1329.715 | 0.6687521 | 468.5807 | 97.5276 | 25.42405 | 13.16953 | 0.2507031 | 321 | 327 | 325 | 5.68 | -20697 | 4691 | 55 | 29.5
53 | 125 | 1501 | 11 | 10.3 | 13.6 | 13.8 | 666 | 670 | 0.0364 | 0.545 | 0.539 | 62.05412 | 23.59408 | 1.599635 | 6.793629 | 0.6645486 | 0.6358594 | 32.58953 | 17.22835 | 1.001606 | 2.733932 | 11.90616 | 2.070538 | 1319.097 | 0.6550194 | 480.296875 | 97.30315 | 25.83344 | 20.40234 | 0.2480469 | 321 | 327 | 325 | 5.57 | -20402 | 4654 | 51.5 | 31.8
54 | 125 | 1500 | 10.9 | 10.1 | 13.5 | 13.6 | 667 | 670 | 0.0348 | 0.549 | 0.542 | 62.2643 | 24.3409 | 1.619375 | 6.627656 | 0.6745833 | 0.643993 | 32.69404 | 16.85648 | 0.9708507 | 2.78434 | 11.57095 | 2.047248 | 1322.135 | 0.671132 | 558.7318 | 96.88554 | 26.51754 | 36.73984 | 0.2367969 | 321 | 327 | 325 | 5.53 | -20698 | 4635 | 51.7 | 31.8
55 | 125 | 1501 | 11.1 | 10.2 | 13.7 | 13.7 | 667 | 670 | 0.0332 | 0.557 | 0.548 | 62.02315 | 24.97281 | 1.56928 | 6.546154 | 0.6753993 | 0.6314149 | 32.82276 | 16.37774 | 0.9783854 | 2.723481 | 11.32002 | 1.895052 | 1328.37 | 0.6854488 | 472.140625 | 96.64833 | 25.65866 | 29.27344 | 0.2370313 | 321 | 327 | 325 | 5.53 | -20630 | 4635 | 53.6 | 30.2
56 | 125 | 1500 | 11.1 | 10.2 | 13.7 | 13.7 | 667 | 670 | 0.0376 | 0.55 | 0.55 | 61.68263 | 24.95001 | 1.566207 | 6.605868 | 0.6608247 | 0.6431858 | 32.73379 | 16.77115 | 1.018333 | 2.6777 | 10.91469 | 1.839288 | 1324.946 | 0.6813908 | 484.5833 | 97.45126 | 25.50778 | 16.27891 | 0.3041406 | 321 | 327 | 325 | 5.75 | -20612 | 4642 | 52.5 | 31.1
57 | 125 | 1500 | 10.9 | 10.1 | 13.5 | 13.5 | 667 | 670 | 0.039 | 0.548 | 0.552 | 61.37961 | 25.48131 | 1.540842 | 6.777943 | 0.6683854 | 0.5817014 | 31.44957 | 17.31248 | 1.044557 | 2.536814 | 10.57215 | 1.781102 | 1321.306 | 0.7037255 | 515.1171875 | 97.53112 | 25.98724 | 22.97422 | 0.3425781 | 321 | 327 | 325 | 5.68 | -20616 | 4647 | 51.3 | 31.8
58 | 125 | 1500 | 10.8 | 10.2 | 13.3 | 13.6 | 667 | 670 | 0.0406 | 0.549 | 0.547 | 61.54552 | 24.96294 | 1.566753 | 6.522222 | 0.6807813 | 0.5967708 | 31.58743 | 17.70258 | 1.040807 | 2.649818 | 10.67402 | 1.773602 | 1326.751 | 0.6820766 | 492.8177 | 97.40916 | 27.10165 | 23.26328 | 0.3196875 | 321 | 327 | 325 | 5.6 | -20548 | 4628 | 48.9 | 33.3
59 | 125 | 1500 | 11 | 10.1 | 13.5 | 13.6 | 667 | 670 | 0.0384 | 0.547 | 0.548 | 61.53453 | 23.43134 | 1.743099 | 6.52658 | 0.6975695 | 0.5618663 | 33.9311 | 17.43047 | 1.025425 | 2.530608 | 10.28709 | 1.914965 | 1329.076 | 0.6291725 | 459.1432 | 97.79617 | 28.30809 | 24.80547 | 0.2722656 | 321 | 327 | 325 | 5.64 | -20333 | 4591 | 45.5 | 35.6
60 | 125 | 1500 | 11.1 | 10.3 | 13.6 | 13.7 | 666 | 670 | 0.0397 | 0.547 | 0.544 | 62.22049 | 23.07872 | 1.876788 | 7.020955 | 0.752908 | 0.5022917 | 34.48221 | 17.22931 | 1.015417 | 2.42237 | 9.610495 | 1.938568 | 1327.543 | 0.6302598 | 526.9948 | 97.25215 | 27.77869 | 21.89297 | 0.2607031 | 321 | 327 | 325 | 5.6 | -20340 | 4592 | 42.8 | 37.7
61 | 125 | 1500 | 11.2 | 10.4 | 13.7 | 13.8 | 667 | 670 | 0.0323 | 0.556 | 0.549 | 62.17766 | 23.87107 | 1.804123 | 7.340703 | 0.7661805 | 0.5353472 | 28.65464 | 17.14915 | 1.010009 | 2.648212 | 10.03685 | 1.94059 | 1326.082 | 0.7330622 | 511.890625 | 97.02031 | 27.4108 | 36.71094 | 0.2678125 | 321 | 327 | 325 | 5.53 | -20362 | 4610 | 40.2 | 39.2
62 | 125 | 1500 | 11.1 | 10.2 | 13.6 | 13.7 | 666 | 670 | 0.034 | 0.551 | 0.547 | 61.64984 | 24.64093 | 1.676615 | 6.836658 | 0.7132899 | 0.5437847 | 27.48605 | 16.98326 | 1.000816 | 2.878828 | 10.5402 | 1.926432 | 1329.59375 | 0.7567886 | 507.776 | 97.53617 | 28.07024 | 30.98828 | 0.2874219 | 321 | 327 | 325 | 5.54 | -20105 | 4612 | 38.7 | 40.3
63 | 125 | 1500 | 11.2 | 10.3 | 13.7 | 13.8 | 666 | 670 | 0.0359 | 0.55 | 0.547 | 61.55328 | 24.21478 | 1.599323 | 6.76507 | 0.6654775 | 0.5324219 | 32.90649 | 17.46916 | 1.017569 | 2.848655 | 10.57952 | 1.858507 | 1333.155 | 0.6572282 | 514.171875 | 97.98762 | 29.66793 | 29.48125 | 0.259375 | 321 | 327 | 325 | 5.6 | -20029 | 4622 | 37.3 | 41.2
64 | 125 | 1499 | 11 | 10.2 | 13.5 | 13.6 | 666 | 670 | 0.0391 | 0.554 | 0.546 | 61.28294 | 23.56262 | 1.646719 | 7.100469 | 0.6783767 | 0.5092361 | 32.35215 | 18.19281 | 1.063724 | 2.772526 | 10.69222 | 1.847821 | 1331.921875 | 0.6490655 | 504.3138 | 98.12204 | 30.57075 | 16.66094 | 0.2778906 | 321 | 327 | 325 | 5.51 | -20336 | 4598 | 36.4 | 41.5
65 | 125 | 1501 | 11.1 | 10.3 | 13.6 | 13.7 | 666 | 670 | 0.0387 | 0.56 | 0.559 | 61.5625 | 24.10349 | 1.648602 | 6.914514 | 0.6999653 | 0.5291667 | 32.21997 | 17.9229 | 1.057014 | 2.611476 | 10.54525 | 1.865165 | 1331.161 | 0.6620276 | 523.0586 | 97.74939 | 30.38264 | 23.16406 | 0.2780469 | 321 | 327 | 325 | 5.59 | -20651 | 4615 | 36.4 | 41.5
66 | 125 | 1498 | 11.2 | 10.3 | 13.6 | 13.6 | 666 | 670 | 0.0427 | 0.564 | 0.559 | 62.04753 | 24.16015 | 1.613854 | 6.840712 | 0.704592 | 0.5583507 | 32.69721 | 17.58052 | 1.020859 | 2.556675 | 10.4194 | 1.971224 | 1334.055 | 0.6604013 | 552.171875 | 98.02833 | 29.88813 | 37.45937 | 0.26875 | 321 | 327 | 325 | 5.61 | -20436 | 4685 | 33.9 | 42.8
67 | 125 | 1496 | 11.1 | 10.2 | 13.5 | 13.5 | 666 | 670 | 0.0388 | 0.553 | 0.55 | 61.66552 | 24.17872 | 1.565686 | 7.074401 | 0.6916233 | 0.5799653 | 33.08475 | 17.49598 | 1.005425 | 2.637674 | 10.23253 | 1.941858 | 1334.48 | 0.660844 | 567.7682 | 98.25782 | 30.79139 | 29.14766 | 0.2665625 | 321 | 327 | 325 | 5.59 | -20563 | 4685 | 33.7 | 42.9
68 | 125 | 1494 | 11.1 | 10.1 | 13.5 | 13.5 | 666 | 670 | 0.0408 | 0.548 | 0.545 | 61.27138 | 24.30543 | 1.522266 | 7.265894 | 0.6929948 | 0.566224 | 33.42764 | 17.18628 | 1.000009 | 2.636797 | 10.11517 | 1.932804 | 1331.225 | 0.6655725 | 523.96875 | 98.34526 | 31.23101 | 28.29219 | 0.2898437 | 321 | 327 | 325 | 5.54 | -20270 | 4662 | 26.2 | 46.4
69 | 125 | 1494 | 11.2 | 10.3 | 13.6 | 13.6 | 666 | 670 | 0.0398 | 0.553 | 0.546 | 61.7718 | 23.63911 | 1.573715 | 7.107674 | 0.6924045 | 0.6143142 | 34.03875 | 16.91948 | 0.9816319 | 2.615642 | 10.26356 | 2.006884 | 1332.698 | 0.6474261 | 560.15625 | 98.41807 | 30.48536 | 29.25938 | 0.2992969 | 321 | 327 | 325 | 5.54 | -20389 | 4652 | 33.8 | 41
70 | 125 | 1492 | 11.2 | 10.3 | 13.6 | 13.6 | 666 | 670 | 0.0376 | 0.552 | 0.547 | 61.65909 | 23.06774 | 1.58079 | 6.990781 | 0.7564844 | 0.7082465 | 34.3138 | 16.33675 | 0.9875868 | 2.714618 | 10.76673 | 1.906571 | 1329.545 | 0.6410774 | 600.6979 | 98.55577 | 30.24727 | 18.275 | 0.2902344 | 321 | 327 | 325 | 5.55 | -20556 | 4651 | 54.2 | 30.2
71 | 125 | 1491 | 11.2 | 10.3 | 13.6 | 13.6 | 666 | 670 | 0.0355 | 0.556 | 0.55 | 61.84005 | 23.45569 | 1.542465 | 7.215217 | 0.7825695 | 0.619757 | 33.60838 | 16.37392 | 1.019948 | 2.809462 | 11.33908 | 1.939531 | 1327.164 | 0.6591025 | 621.4583 | 98.41705 | 29.93584 | 19.17109 | 0.2496094 | 321 | 327 | 325 | 5.47 | -20483 | 4650 | 54.5 | 30.2
72 | 125 | 1491 | 11.3 | 10.3 | 13.7 | 13.6 | 666 | 670 | 0.0406 | 0.56 | 0.553 | 62.08667 | 23.70586 | 1.537604 | 7.019366 | 0.6663889 | 0.4948004 | 32.90078 | 17.14988 | 1.015408 | 2.721536 | 11.44102 | 2.00171 | 1328.218 | 0.654525 | 632.9609375 | 98.39241 | 31.011 | 23.24453 | 0.2275 | 321 | 327 | 325 | 5.55 | -20597 | 4686 | 54.7 | 30.2
73 | 125 | 1491 | 11.4 | 10.5 | 13.8 | 13.8 | 666 | 670 | 0.0404 | 0.563 | 0.558 | 62.04747 | 23.66979 | 1.55158 | 6.693906 | 0.6592101 | 0.5137673 | 32.28941 | 17.49668 | 1.019193 | 2.724002 | 11.63787 | 2.070868 | 1333.372 | 0.6512758 | 634.2865 | 98.19338 | 28.74223 | 14.71172 | 0.2133594 | 321 | 327 | 326 | 5.54 | -20461 | 4679 | 55.1 | 30.2
74 | 125 | 1494 | 11.3 | 10.5 | 13.7 | 13.8 | 666 | 670 | 0.0447 | 0.558 | 0.553 | 62.10773 | 23.95758 | 1.552995 | 6.767092 | 0.6837587 | 0.539158 | 32.4399 | 17.16733 | 1.020799 | 2.780295 | 11.55995 | 2.06224 | 1333.161 | 0.6617003 | 628.7448 | 98.03441 | 27.60313 | 15.49063 | 0.2173437 | 321 | 327 | 326 | 5.54 | -19747 | 4695 | 55.3 | 30
75 | 125 | 1495 | 11.2 | 10.3 | 13.7 | 13.6 | 666 | 670 | 0.0387 | 0.565 | 0.56 | 61.85956 | 24.11328 | 1.579957 | 6.683932 | 0.6632378 | 0.4994705 | 32.25718 | 17.16401 | 1.028385 | 2.877648 | 11.58992 | 1.98191 | 1329.626 | 0.6648198 | 610.1068 | 98.56413 | 31.00583 | 28.19766 | 0.2126562 | 321 | 327 | 325 | 5.49 | -20286 | 4685 | 55.4 | 30
76 | 125 | 1496 | 11.3 | 10.4 | 13.7 | 13.7 | 666 | 670 | 0.0394 | 0.561 | 0.559 | 61.82115 | 24.37622 | 1.547856 | 6.681606 | 0.6384375 | 0.5273437 | 33.0066 | 16.92181 | 1.027005 | 2.734444 | 11.09729 | 1.989809 | 1325.247 | 0.662765 | 613.9765625 | 98.67682 | 32.30945 | 30.52109 | 0.2192969 | 321 | 327 | 325 | 5.59 | -19987 | 4685 | 55.3 | 30
77 | 125 | 1498 | 11.2 | 10.4 | 13.7 | 13.7 | 666 | 670 | 0.0373 | 0.564 | 0.557 | 61.4856 | 23.86344 | 1.542205 | 6.848307 | 0.6645573 | 0.6298351 | 34.65397 | 16.81516 | 0.9908594 | 2.541319 | 10.32543 | 1.799505 | 1326.597 | 0.6395035 | 603.3671875 | 98.51688 | 31.76841 | 8.5375 | 0.2258594 | 321 | 327 | 325 | 5.49 | -20521 | 4678 | 55 | 30.1
78 | 125 | 1496 | 11.2 | 10.3 | 13.6 | 13.6 | 666 | 670 | 0.0389 | 0.566 | 0.558 | 61.98021 | 23.9117 | 1.556979 | 6.996172 | 0.6608073 | 0.5748958 | 34.19718 | 16.92223 | 0.9800174 | 2.533602 | 10.50191 | 1.819167 | 1323.266 | 0.6468508 | 620.6615 | 98.3878 | 31.55521 | 13.47578 | 0.2420312 | 321 | 327 | 325 | 5.46 | -20654 | 4670 | 55 | 30.1
79 | 125 | 1496 | 11.1 | 10.4 | 13.5 | 13.7 | 665 | 670 | 0.0379 | 0.561 | 0.558 | 62.49885 | 23.94736 | 1.525451 | 6.781562 | 0.6454253 | 0.5101042 | 35.07582 | 16.5181 | 0.9524479 | 2.606085 | 10.20472 | 1.866719 | 1316.231 | 0.6358176 | 614.3542 | 98.49342 | 32.14353 | 30.65781 | 0.2338281 | 321 | 327 | 326 | 5.53 | -20631 | 4672 | 55.5 | 30
80 | 125 | 1497 | 11.2 | 10.4 | 13.7 | 13.6 | 665 | 670 | 0.0399 | 0.559 | 0.554 | 62.36367 | 23.29811 | 1.570521 | 6.699123 | 0.6537847 | 0.523776 | 36.48634 | 16.30571 | 0.9476042 | 2.557882 | 9.75553 | 1.781354 | 1325.504 | 0.6093324 | 614.578125 | 98.5018 | 29.4458 | 46.12266 | 0.2640625 | 321 | 327 | 326 | 5.56 | -20422 | 4654 | 55.4 | 30
81 | 125 | 1499 | 11.2 | 10.4 | 13.6 | 13.7 | 666 | 670 | 0.0395 | 0.553 | 0.551 | 61.92924 | 23.45186 | 1.657457 | 6.770686 | 0.692934 | 0.5261979 | 35.57678 | 16.92775 | 0.998316 | 2.469549 | 9.511015 | 1.768003 | 1333.826 | 0.6186424 | 599.276 | 98.30453 | 28.30468 | 18.17344 | 0.2261719 | 321 | 327 | 326 | 5.58 | -20377 | 4667 | 55.4 | 29.9
82 | 125 | 1500 | 11.3 | 10.3 | 13.7 | 13.7 | 666 | 670 | 0.0465 | 0.552 | 0.551 | 62.16669 | 24.05985 | 1.685356 | 6.668177 | 0.6924045 | 0.49625 | 34.69021 | 17.25289 | 1.019965 | 2.478976 | 9.548307 | 1.943516 | 1335.078125 | 0.6344429 | 620.8542 | 98.4098 | 30.46761 | 13.72734 | 0.2292969 | 321 | 327 | 326 | 5.6 | -20203 | 4673 | 55.6 | 29.9
83 | 125 | 1501 | 11.3 | 10.3 | 13.7 | 13.6 | 666 | 670 | 0.0456 | 0.562 | 0.557 | 62.08159 | 23.77586 | 1.647865 | 6.59691 | 0.6646441 | 0.4846181 | 34.71118 | 17.36519 | 1.006224 | 2.546094 | 9.862492 | 1.92783 | 1331.247 | 0.6248733 | 600.8542 | 98.57854 | 31.15054 | 23.35625 | 0.2319531 | 322 | 327 | 326 | 5.46 | -20606 | 4772 | 54.7 | 30.1
84 | 125 | 1505 | 11.3 | 10.5 | 13.8 | 13.8 | 665 | 670 | 0.0416 | 0.58 | 0.575 | 61.99878 | 23.56337 | 1.596285 | 6.373594 | 0.6699913 | 0.5267274 | 34.45463 | 18.26327 | 1.003802 | 2.511658 | 9.641988 | 1.922205 | 1328.924 | 0.6092503 | 639.724 | 98.09742 | 30.29565 | 30.34375 | 0.2392969 | 322 | 327 | 326 | 5.42 | -20746 | 4832 | 55.1 | 30
85 | 125 | 1507 | 11.4 | 10.6 | 13.9 | 13.8 | 665 | 670 | 0.0412 | 0.576 | 0.572 | 62.44336 | 24.03215 | 1.56625 | 6.101832 | 0.7251042 | 0.5240104 | 33.80212 | 18.98125 | 1.052118 | 2.430338 | 9.378021 | 1.904835 | 1330.917 | 0.6120377 | 656.6276 | 97.70742 | 29.96628 | 9.994531 | 0.255625 | 322 | 327 | 326 | 5.45 | -20330 | 4829 | 55.7 | 29.9
86 | 125 | 1507 | 11.5 | 10.7 | 14 | 14 | 665 | 670 | 0.0419 | 0.578 | 0.574 | 62.47122 | 24.16148 | 1.527066 | 6.149922 | 0.7715278 | 0.4471267 | 33.67694 | 19.13833 | 1.066979 | 2.428993 | 9.272187 | 1.849288 | 1328.325 | 0.6135069 | 646.2161 | 97.95198 | 30.68081 | 9.5375 | 0.29875 | 322 | 327 | 326 | 5.43 | -20817 | 4851 | 55.7 | 29.9
87 | 113 | 1500 | 9.62 | 8.92 | 11.5 | 11.7 | 667 | 671 | 0.0404 | 0.485 | 0.49 | 62.47122 | 24.16148 | 1.527066 | 6.149922 | 0.7715278 | 0.4471267 | 33.67694 | 19.13833 | 1.066979 | 2.428993 | 9.272187 | 1.849288 | 1328.325 | 0.6135069 | 646.2161 | 97.95198 | 30.68081 | 9.5375 | 0.29875 | 321 | 326 | 325 | 5.24 | -16978 | 4773 | 55.2 | 29.9

## G5R20
No of days | Total slurry flow | Reactor temp | Slurry mixer PDI A side | Slurry mixer PDI B side | Oxygen mixer PDI A side | Oxygen mixer PDI B side | HTHR IL SynGas Temp_A | HTHR IL SynGas Temp_B | HTHR Screen PDI | HTHR Tube PDI 82 | HTHR Tube PDI 85 | Slurry Concentration | CaO in slurry | MgO in slurry | Fe2O3 in slurry | Na2O in slurry | K2O in slurry | SiO2 in slurry | Al2O3 in slurry | TiO2 in slurry | NiO % in slurry | V2O5 in slurry | Ash in slurry | Slurry AFT | Base/ACID | Slurry Viscosity | 600 micron | 45 micron | Carbon | Cr203 | HTHR OL Temp_A | HTHR OL Temp_B | HTHR OL Temp_C | HTHR_OL_Temp_Range | HTHR_Leak_Flow | Extraction Gas Flow | Extraction Gas Analyser CO | Extraction Gas Analyser H2
1 | 125 | 1482 | 12.9 | 11.1 | 15.2 | 12.5 | 669 | 669 | 0.0139 | 0.526 | 0.581 | 60.85508 | 23.5451 | 1.720281 | 6.233752 | 0.7699741 | 0.4825912 | 33.7172 | 18.38165 | 1.043383 | 2.406762 | 9.910146 | 2.790743 | 1290.469 | 0.6163027 | 386.7369 | 96.58763 | 27.47804 | 87.07618 | 0.2098299 | 325 | 326 | 325 | 1.49 | 3980 | 5485 | -0.2 | -0.22
2 | 125 | 1490 | 13.2 | 10.9 | 15.5 | 12.2 | 669 | 669 | 0.0172 | 0.509 | 0.568 | 62.19292 | 23.11431 | 1.655694 | 5.758021 | 0.7817708 | 0.4161806 | 33.80927 | 18.89563 | 1.064896 | 2.388576 | 10.53743 | 2.682292 | 1293.715 | 0.5900334 | 598.828125 | 96.89413 | 29.06851 | 87.6386 | 0.1953109 | 325 | 326 | 325 | 1.46 | 4432 | 5559 | -0.2 | -0.22
3 | 125 | 1497 | 13 | 10.2 | 15.3 | 11.6 | 670 | 669 | 0.0156 | 0.513 | 0.57 | 62.0276 | 23.57788 | 1.720799 | 5.613055 | 0.8244792 | 0.4213194 | 33.20375 | 19.67191 | 1.061319 | 2.37066 | 10.19677 | 2.359375 | 1290.764 | 0.5962057 | 577.7292 | 97.48437 | 31.47615 | 68.22273 | 0.1995871 | 325 | 326 | 325 | 1.5 | 4102 | 5535 | -0.21 | -0.22
4 | 125 | 1497 | 13.2 | 10 | 15.4 | 11.5 | 670 | 669 | 0.0166 | 0.517 | 0.568 | 62.00146 | 23.55799 | 1.782118 | 5.358333 | 0.9174653 | 0.5188542 | 33.47153 | 20.5425 | 0.9913542 | 2.028125 | 9.432187 | 2.243056 | 1289.17 | 0.5842111 | 610.9375 | 97.18906 | 30.42962 | 58.41906 | 0.2053087 | 325 | 326 | 325 | 1.52 | 4437 | 5536 | -0.2 | -0.21
5 | 125 | 1499 | 13.1 | 10.5 | 15.4 | 11.9 | 669 | 669 | 0.0169 | 0.539 | 0.566 | 62.97656 | 23.93264 | 1.595556 | 5.233576 | 0.840868 | 0.4088889 | 33.69135 | 19.87944 | 1.001944 | 2.057187 | 9.80066 | 2.431597 | 1288.306 | 0.5865846 | 686.2708 | 97.07705 | 28.79549 | 79.7405 | 0.1900016 | 325 | 326 | 325 | 1.41 | 4407 | 5526 | -0.18 | -0.2
6 | 125 | 1497 | 13.2 | 10.7 | 15.4 | 12.1 | 670 | 669 | 0.0191 | 0.547 | 0.567 | 62.36885 | 24.09851 | 1.483958 | 5.237257 | 0.7473959 | 0.3694792 | 36.66049 | 17.88274 | 0.9373958 | 1.988924 | 9.267049 | 2.342708 | 1282.708 | 0.5756352 | 542.3542 | 96.31156 | 28.56535 | 79.17792 | 0.19 | 325 | 326 | 325 | 1.55 | 4629 | 5512 | 25.7 | 15.2
7 | 125 | 1506 | 13.2 | 11.1 | 15.4 | 12.4 | 669 | 669 | 0.0173 | 0.544 | 0.568 | 63.50156 | 25.20066 | 1.540278 | 5.488056 | 0.8125347 | 0.4215625 | 34.33167 | 18.66708 | 0.9903819 | 2.109271 | 9.058438 | 2.400347 | 1284.40625 | 0.6198116 | 703.65625 | 95.94153 | 28.9626 | 71.13281 | 0.1851036 | 325 | 326 | 325 | 1.49 | 3009 | 5518 | 53.4 | 30.7
8 | 125 | 1510 | 13.1 | 10.8 | 15.4 | 12.1 | 669 | 669 | 0.0187 | 0.541 | 0.564 | 62.33146 | 24.63826 | 1.654549 | 5.307049 | 0.8965278 | 0.4579861 | 33.63691 | 20.04788 | 0.9851042 | 1.850903 | 9.020278 | 2.522569 | 1286.872 | 0.6027883 | 650.8333 | 97.56562 | 30.02535 | 77.73125 | 0.1848969 | 325 | 326 | 325 | 1.49 | 3641 | 5492 | 53.3 | 30.7
9 | 125 | 1513 | 13.2 | 10.9 | 15.4 | 12.2 | 669 | 669 | 0.0191 | 0.546 | 0.569 | 62.81583 | 24.1449 | 1.523993 | 5.712951 | 0.7819792 | 0.4132639 | 34.22458 | 19.79872 | 0.979132 | 1.98941 | 9.039722 | 2.19375 | 1295.264 | 0.5922844 | 729.2917 | 98.01205 | 31.27514 | 79.72866 | 0.1948958 | 325 | 326 | 325 | 1.52 | 2523 | 5420 | 53.1 | 30.7
10 | 125 | 1514 | 13.1 | 10.6 | 15.4 | 11.9 | 669 | 669 | 0.0237 | 0.549 | 0.569 | 61.82156 | 25.34201 | 1.475139 | 5.694583 | 0.6936111 | 0.341007 | 33.46385 | 19.49677 | 0.9717014 | 1.968264 | 9.065417 | 2.191667 | 1290.753 | 0.6220083 | 656.2917 | 97.9642 | 29.58569 | 75.50922 | 0.2342741 | 325 | 326 | 325 | 1.42 | 3297 | 5173 | 53.4 | 30.6
11 | 125 | 1511 | 12.7 | 10.1 | 15 | 11.6 | 669 | 669 | 0.02 | 0.542 | 0.563 | 61.51938 | 26.69844 | 1.487465 | 5.630243 | 0.6904167 | 0.3207292 | 32.59993 | 18.61854 | 0.9665278 | 2.022604 | 9.454757 | 2.274306 | 1284.712 | 0.6673813 | 595.875 | 97.70163 | 28.57937 | 70.88658 | 0.2357216 | 325 | 326 | 325 | 1.41 | 2716 | 4838 | 53.5 | 30.6
12 | 125 | 1509 | 12.6 | 10.2 | 14.9 | 11.6 | 670 | 669 | 0.0197 | 0.543 | 0.565 | 62.05511 | 24.44865 | 1.500903 | 5.604479 | 0.7882639 | 0.4511111 | 34.28101 | 19.15872 | 0.9350695 | 1.950521 | 9.34441 | 2.208333 | 1288.066 | 0.6030994 | 682.9271 | 97.32875 | 29.44958 | 72.03801 | 0.1951074 | 325 | 326 | 325 | 1.48 | 3605 | 4843 | 54.2 | 30.4
13 | 125 | 1510 | 12.9 | 10.4 | 15.2 | 11.8 | 670 | 669 | 0.0206 | 0.544 | 0.567 | 62.28448 | 23.38712 | 1.536181 | 5.314722 | 0.8890625 | 0.4974653 | 35.61163 | 19.78951 | 0.9125347 | 1.782778 | 8.968125 | 2.108333 | 1289.483 | 0.5615784 | 696.8646 | 97.78653 | 30.23344 | 66.97169 | 0.1900005 | 325 | 326 | 325 | 1.45 | 3666 | 4775 | 54.1 | 30.2
14 | 125 | 1512 | 13 | 10.2 | 15.3 | 11.6 | 669 | 669 | 0.0219 | 0.543 | 0.567 | 62.44646 | 23.39872 | 1.625729 | 5.16691 | 0.9337847 | 0.4944097 | 35.81191 | 20.01462 | 0.9069097 | 1.683472 | 8.588645 | 2.025694 | 1286.59375 | 0.5573353 | 700.4583 | 97.57615 | 30.64979 | 70.20324 | 0.1948964 | 325 | 326 | 325 | 1.45 | 2990 | 4682 | 53.6 | 30.2
15 | 125 | 1513 | 12.8 | 10.4 | 15.1 | 11.8 | 670 | 669 | 0.0207 | 0.544 | 0.566 | 63.3726 | 24.76778 | 1.540347 | 5.744826 | 0.7402431 | 0.3832986 | 35.47389 | 18.33309 | 0.9471875 | 1.794549 | 8.787812 | 2.082986 | 1285.17 | 0.6059172 | 759.0417 | 97.42778 | 30.14972 | 74.66243 | 0.2048958 | 325 | 326 | 325 | 1.47 | 2887 | 4621 | 53.8 | 30.3
16 | 125 | 1512 | 12.8 | 10.5 | 15.1 | 11.9 | 669 | 669 | 0.0255 | 0.545 | 0.567 | 63.33625 | 25.42118 | 1.511979 | 5.858993 | 0.7461459 | 0.4480208 | 34.83267 | 17.73976 | 0.9385764 | 1.876632 | 9.124444 | 2.082639 | 1285.694 | 0.6351276 | 783.1354 | 97.54468 | 29.98288 | 72.57444 | 0.2148958 | 325 | 326 | 325 | 1.47 | 3072 | 4581 | 53.4 | 30.4
17 | 125 | 1513 | 12.2 | 10.5 | 14.5 | 12 | 669 | 669 | 0.024 | 0.542 | 0.566 | 62.29438 | 23.25271 | 1.709375 | 5.360278 | 0.9901042 | 0.7635417 | 34.10038 | 18.81538 | 0.9649306 | 2.099688 | 10.31462 | 1.934028 | 1291.378 | 0.5953154 | 683.28125 | 97.49514 | 30.51997 | 74.49053 | 0.2199995 | 325 | 326 | 325 | 1.47 | 3370 | 4486 | 52.6 | 30.8
18 | 125 | 1513 | 11.4 | 10.5 | 13.8 | 11.9 | 670 | 669 | 0.0211 | 0.539 | 0.562 | 62.32073 | 24.105 | 1.662118 | 5.476424 | 0.8052778 | 0.513125 | 32.94726 | 18.61358 | 0.9883333 | 2.286319 | 11.03205 | 1.908681 | 1290.684 | 0.6196472 | 664.5521 | 97.54715 | 30.90139 | 69.5598 | 0.2151036 | 325 | 326 | 325 | 1.41 | 2801 | 4496 | 53 | 31
19 | 125 | 1510 | 12 | 10.3 | 14.4 | 11.8 | 669 | 669 | 0.0203 | 0.542 | 0.566 | 62.35917 | 24.08038 | 1.638264 | 5.566076 | 0.7417014 | 0.4329514 | 33.26972 | 18.47896 | 0.9961805 | 2.39809 | 10.94194 | 1.974306 | 1291.226 | 0.6154035 | 624.5521 | 97.22451 | 30.30392 | 77.17907 | 0.2100005 | 325 | 326 | 325 | 1.32 | 3617 | 4601 | 52.7 | 31.1
20 | 125 | 1512 | 12.2 | 10.2 | 14.6 | 11.7 | 669 | 669 | 0.0233 | 0.541 | 0.565 | 62.96438 | 24.98045 | 1.625139 | 5.78125 | 0.7373958 | 0.5086805 | 33.09132 | 17.59247 | 0.915625 | 2.551458 | 10.44038 | 1.934375 | 1288.024 | 0.6518082 | 688.1875 | 96.91917 | 29.66621 | 75.02293 | 0.2148964 | 325 | 326 | 325 | 1.23 | 3900 | 4635 | 52.6 | 31
21 | 125 | 1513 | 12 | 10.4 | 14.5 | 11.9 | 670 | 669 | 0.0206 | 0.544 | 0.566 | 62.68073 | 24.95958 | 1.641806 | 5.625903 | 0.7194444 | 0.503368 | 33.10375 | 18.37201 | 0.945868 | 2.212326 | 10.19681 | 2.083333 | 1288.66 | 0.6380973 | 643.9792 | 96.95799 | 29.38125 | 68.21205 | 0.239585 | 325 | 326 | 325 | 1.2 | 3766 | 4608 | 51.8 | 31.4
22 | 125 | 1513 | 12.1 | 10.2 | 14.6 | 11.7 | 670 | 669 | 0.025 | 0.548 | 0.566 | 62.57927 | 23.87212 | 1.686319 | 5.58684 | 0.7488889 | 0.4816667 | 32.86698 | 19.16042 | 1.004618 | 2.22184 | 10.5124 | 2.283333 | 1289.087 | 0.610496 | 609.6146 | 96.70951 | 28.28962 | 76.81041 | 0.2306196 | 325 | 326 | 325 | 1.15 | 3521 | 4604 | 52 | 31.5
23 | 125 | 1514 | 12 | 9.76 | 14.4 | 11.3 | 670 | 669 | 0.0219 | 0.545 | 0.566 | 62.7925 | 23.96528 | 1.678958 | 5.806632 | 0.748125 | 0.4642708 | 33.27188 | 18.61351 | 0.992882 | 2.222396 | 10.43385 | 2.448611 | 1290.09 | 0.6177068 | 573.4896 | 95.64101 | 27.76733 | 66.55937 | 0.2293815 | 325 | 326 | 325 | 1.21 | 2860 | 4590 | 31 | 21.6
24 | 125 | 1513 | 12 | 9.57 | 14.4 | 11.1 | 669 | 669 | 0.0212 | 0.549 | 0.571 | 63.65906 | 23.4149 | 1.762292 | 6.048368 | 0.8544792 | 0.4769792 | 33.53292 | 18.48007 | 1.035486 | 2.324097 | 10.43851 | 2.299306 | 1292.576 | 0.613722 | 742.7917 | 96.24698 | 28.75399 | 45.32804 | 0.2697895 | 325 | 326 | 325 | 1.37 | 3291 | 4581 | -0.098 | 0
25 | 125 | 1513 | 12.2 | 9.4 | 14.6 | 10.9 | 670 | 669 | 0.0239 | 0.551 | 0.571 | 63.50323 | 22.77528 | 1.671562 | 6.1175 | 0.8782639 | 0.5529861 | 33.62031 | 19.67226 | 1.027708 | 2.27875 | 9.900174 | 1.985417 | 1293.65625 | 0.5890174 | 686.40625 | 96.50059 | 29.66799 | 32.2947 | 0.2848953 | 325 | 326 | 325 | 1.36 | 2791 | 4694 | -0.095 | 0
26 | 125 | 1514 | 12.2 | 9.8 | 14.6 | 11.3 | 670 | 669 | 0.0253 | 0.556 | 0.573 | 62.19323 | 22.28167 | 1.680625 | 6.137951 | 0.8538542 | 0.5630555 | 33.59753 | 20.37135 | 1.040556 | 2.271389 | 9.759201 | 2.048611 | 1291.733 | 0.5729408 | 584.3333 | 96.63958 | 29.04556 | 55.94999 | 0.3536523 | 325 | 326 | 325 | 1.47 | 3223 | 4712 | -0.091 | 0
27 | 125 | 1510 | 12.3 | 9.65 | 14.6 | 11.2 | 669 | 669 | 0.0224 | 0.554 | 0.574 | 61.79719 | 23.62701 | 1.683437 | 6.113993 | 0.7730556 | 0.5062153 | 33.72892 | 19.35531 | 1.011979 | 2.214583 | 9.498472 | 1.942708 | 1286.278 | 0.6045472 | 560.625 | 96.45542 | 28.36413 | 88.04556 | 0.3759256 | 325 | 326 | 325 | 1.51 | 3150 | 4702 | -0.094 | 0
28 | 125 | 1507 | 12.1 | 9.88 | 14.5 | 11.4 | 670 | 669 | 0.0271 | 0.563 | 0.577 | 61.74479 | 24.36806 | 1.702674 | 6.350035 | 0.7871528 | 0.5105555 | 33.95326 | 18.83997 | 1.032326 | 2.069757 | 8.633056 | 1.991667 | 1286.4375 | 0.6264398 | 596.3646 | 96.90396 | 29.06493 | 80.06994 | 0.2859375 | 325 | 327 | 325 | 1.6 | 2368 | 4702 | -0.1 | 0
29 | 125 | 1507 | 12.1 | 9.91 | 14.5 | 11.4 | 670 | 669 | 0.0219 | 0.557 | 0.578 | 61.57448 | 23.05969 | 1.765035 | 6.296979 | 0.7585069 | 0.4819792 | 34.88886 | 19.42135 | 1.038646 | 2.006528 | 8.581736 | 2.091667 | 1291.809 | 0.5846948 | 594.03125 | 96.99399 | 29.66931 | 67.04933 | 0.2253157 | 325 | 327 | 325 | 1.53 | 3727 | 4705 | -0.093 | 0
30 | 125 | 1511 | 11.9 | 9.8 | 14.4 | 11.4 | 669 | 669 | 0.0211 | 0.554 | 0.58 | 62.43979 | 22.68826 | 1.823368 | 6.078542 | 0.7526042 | 0.4953819 | 34.65097 | 20.35872 | 1.092049 | 1.825799 | 8.525034 | 2.156944 | 1292.826 | 0.5675076 | 743.1042 | 97.30816 | 31.17545 | 56.03108 | 0.2393799 | 325 | 326 | 325 | 1.29 | 3177 | 4707 | -0.082 | 0
31 | 125 | 1510 | 12 | 9.6 | 14.5 | 11.2 | 670 | 669 | 0.0238 | 0.554 | 0.576 | 62.98542 | 23.00212 | 1.725521 | 6.014965 | 0.7748958 | 0.443125 | 33.70476 | 20.18976 | 1.064167 | 2.092014 | 9.221458 | 1.951042 | 1291.6875 | 0.5815392 | 775.2396 | 97.7867 | 32.26545 | 41.27684 | 0.2406185 | 325 | 326 | 325 | 1.19 | 3568 | 4718 | -0.088 | 0
32 | 125 | 1509 | 12 | 9.84 | 14.5 | 11.4 | 670 | 669 | 0.029 | 0.56 | 0.576 | 62.6901 | 23.68913 | 1.697396 | 5.732083 | 0.7747916 | 0.4851389 | 33.40958 | 19.71295 | 1.021111 | 2.196667 | 9.535486 | 1.908681 | 1294.58 | 0.5980118 | 701.3229 | 96.61768 | 32.8175 | 36.51802 | 0.2246924 | 325 | 326 | 325 | 1.15 | 3172 | 4735 | -0.1 | 0
33 | 125 | 1507 | 12 | 10.1 | 14.4 | 11.7 | 670 | 669 | 0.0307 | 0.567 | 0.578 | 62.29208 | 24.13951 | 1.706354 | 6.115382 | 0.7458333 | 0.4308681 | 32.79274 | 19.61945 | 1.031424 | 2.221042 | 9.66941 | 1.974306 | 1297.142 | 0.6200545 | 707.03125 | 96.92014 | 33.38799 | 25.76355 | 0.2448947 | 325 | 326 | 325 | 1.2 | 3104 | 4732 | -0.098 | 0
34 | 125 | 1506 | 12.1 | 10.4 | 14.6 | 11.9 | 669 | 669 | 0.0277 | 0.566 | 0.579 | 62.11344 | 21.19194 | 1.945312 | 6.201389 | 0.8563542 | 0.5057639 | 32.92458 | 21.55729 | 1.005937 | 2.175035 | 10.1191 | 1.908333 | 1294.767 | 0.5532884 | 635.6458 | 96.8951 | 32.08229 | 25.57906 | 0.2310213 | 325 | 327 | 325 | 1.51 | 3081 | 4742 | -0.085 | 0
35 | 125 | 1508 | 12.1 | 10.5 | 14.5 | 12.1 | 669 | 669 | 0.0257 | 0.566 | 0.581 | 62.43141 | 22.17274 | 1.807674 | 6.022222 | 0.7720486 | 0.4490972 | 32.9291 | 19.53371 | 0.9908333 | 2.592222 | 11.34903 | 1.834375 | 1293.962 | 0.5841282 | 617.6771 | 96.13583 | 30.9783 | 50.47642 | 0.2147712 | 325 | 327 | 325 | 1.48 | 3058 | 4731 | -0.087 | 0
36 | 125 | 1505 | 12.2 | 10.6 | 14.7 | 12.1 | 669 | 669 | 0.0222 | 0.564 | 0.584 | 62.8625 | 22.51667 | 1.767049 | 6.340937 | 0.7150694 | 0.5003819 | 33.58247 | 17.87819 | 0.9860417 | 2.701007 | 11.55549 | 1.948611 | 1287.743 | 0.6070945 | 619.6458 | 97.42156 | 29.99309 | 66.35191 | 0.3032378 | 325 | 327 | 325 | 1.41 | 3221 | 4750 | -0.1 | 0
37 | 125 | 1506 | 12.5 | 9.93 | 15 | 11.5 | 670 | 669 | 0.02 | 0.56 | 0.582 | 62.72682 | 22.01991 | 1.676684 | 6.439896 | 0.7009028 | 0.4954688 | 32.9883 | 18.75483 | 1.004462 | 2.557378 | 11.72563 | 1.883507 | 1292.5 | 0.5940151 | 659.1146 | 97.14097 | 28.99545 | 61.79896 | 0.3116488 | 325 | 327 | 325 | 1.42 | 3834 | 4703 | -0.08 | 0
38 | 125 | 1505 | 12.7 | 11 | 15.1 | 12.6 | 670 | 669 | 0.0228 | 0.564 | 0.586 | 63.25396 | 21.84016 | 1.687135 | 6.664896 | 0.72 | 0.5321875 | 32.57448 | 18.83974 | 1.024635 | 2.47349 | 11.86958 | 1.87026 | 1290.484375 | 0.5996389 | 735.96875 | 96.59243 | 29.43003 | 58.75546 | 0.2153196 | 325 | 327 | 325 | 1.57 | 4547 | 4677 | -0.075 | 0
39 | 125 | 1506 | 12.3 | 10.9 | 14.9 | 12.5 | 670 | 669 | 0.0212 | 0.566 | 0.587 | 63.05708 | 23.17057 | 1.735729 | 6.308073 | 0.7344792 | 0.5522396 | 31.98974 | 19.03208 | 1.04224 | 2.419688 | 11.41495 | 1.967708 | 1288.495 | 0.624252 | 728.40625 | 96.30622 | 27.26746 | 65.85286 | 0.1951053 | 325 | 327 | 325 | 1.66 | 3849 | 4698 | -0.073 | 0
40 | 125 | 1508 | 12.2 | 11 | 14.7 | 12.6 | 669 | 669 | 0.0223 | 0.563 | 0.586 | 63.04719 | 22.40318 | 1.894375 | 6.11599 | 0.7142014 | 0.6088889 | 32.28425 | 19.57859 | 0.9893924 | 2.389514 | 11.04533 | 1.993872 | 1291.372 | 0.6004785 | 704.7396 | 96.36041 | 27.20135 | 65.45262 | 0.1900005 | 325 | 327 | 325 | 1.39 | 3621 | 4693 | -0.074 | 0
41 | 125 | 1505 | 12.3 | 10.9 | 14.9 | 12.5 | 669 | 669 | 0.0212 | 0.565 | 0.587 | 64.0849 | 21.94573 | 1.95809 | 5.928681 | 0.7525694 | 0.6504167 | 32.73649 | 20.02122 | 1.002674 | 2.209896 | 10.55243 | 1.977778 | 1287.017 | 0.5810131 | 756.2396 | 95.51469 | 26.47604 | 74.75261 | 0.19 | 325 | 327 | 325 | 1.33 | 4323 | 4672 | -0.07 | 0
42 | 125 | 1507 | 12.4 | 10.8 | 14.9 | 12.4 | 670 | 669 | 0.0255 | 0.568 | 0.588 | 63.77583 | 23.4209 | 1.815521 | 6.298472 | 0.6943056 | 0.50375 | 31.86121 | 19.4549 | 1.048542 | 2.241563 | 11.16337 | 2.44618 | 1284.861 | 0.6250963 | 735.1979 | 95.73989 | 25.41181 | 73.87125 | 0.1802072 | 325 | 327 | 325 | 1.28 | 4587 | 4674 | -0.067 | 0
43 | 125 | 1509 | 12.2 | 10.1 | 14.7 | 11.8 | 669 | 669 | 0.0256 | 0.57 | 0.588 | 62.7676 | 21.53302 | 2.019757 | 6.133333 | 0.7728125 | 0.6878472 | 32.77743 | 20.14938 | 0.9891319 | 2.308368 | 10.6241 | 2.250694 | 1288.458 | 0.5776913 | 606.9375 | 96.09927 | 26.44969 | 69.07318 | 0.1797938 | 325 | 327 | 326 | 1.22 | 4195 | 4671 | -0.07 | 0
44 | 125 | 1506 | 12.4 | 10.6 | 14.9 | 12.3 | 670 | 669 | 0.0252 | 0.571 | 0.591 | 63.22656 | 23.10413 | 1.788438 | 7.134514 | 0.630868 | 0.5402431 | 31.79378 | 18.19205 | 1.059583 | 2.494201 | 11.03535 | 2.042708 | 1285.28125 | 0.6503658 | 697.7604 | 96.56299 | 26.43444 | 44.89232 | 0.1997917 | 325 | 327 | 325 | 1.26 | 4690 | 4676 | -0.073 | 0
45 | 125 | 1504 | 12.5 | 11 | 15 | 12.6 | 670 | 669 | 0.0259 | 0.571 | 0.592 | 62.98333 | 23.53997 | 1.785174 | 6.532118 | 0.6239583 | 0.5201042 | 32.13618 | 18.81625 | 1.079132 | 2.241007 | 11.00372 | 2.082986 | 1286.837 | 0.6342558 | 674.3854 | 96.56875 | 25.40646 | 48.11711 | 0.2002062 | 325 | 327 | 325 | 1.44 | 4940 | 4663 | -0.074 | 0
46 | 125 | 1508 | 12.7 | 10.9 | 15.2 | 12.6 | 669 | 669 | 0.0199 | 0.57 | 0.597 | 63.55333 | 24.05233 | 1.752674 | 6.211979 | 0.7698958 | 0.5767361 | 32.20069 | 18.27757 | 1.069097 | 2.24 | 11.09226 | 2.1 | 1290.059 | 0.6472419 | 625.8333 | 95.99837 | 25.76878 | 75.8249 | 0.1900011 | 325 | 327 | 325 | 1.47 | 3996 | 4664 | -0.083 | 0
47 | 125 | 1508 | 12.6 | 11.3 | 15.1 | 12.9 | 670 | 669 | 0.0187 | 0.569 | 0.597 | 62.7526 | 22.86479 | 1.885972 | 5.748056 | 0.7493056 | 0.6463889 | 33.6718 | 19.01056 | 1.049444 | 2.160382 | 10.26854 | 2.134722 | 1288.51 | 0.5935872 | 658.0625 | 96.395 | 28.44604 | 60.54031 | 0.1997927 | 325 | 327 | 325 | 1.51 | 4090 | 4612 | -0.092 | 0
48 | 125 | 1507 | 12.5 | 11.5 | 15.1 | 13.2 | 670 | 670 | 0.0167 | 0.565 | 0.595 | 65.25177 | 24.74149 | 1.908715 | 6.233889 | 0.713368 | 0.6556597 | 31.78767 | 18.64972 | 1.072813 | 2.140764 | 10.21358 | 2.405903 | 1288.174 | 0.6649774 | 834.9167 | 95.89247 | 32.71996 | 54.72638 | 0.2051025 | 325 | 327 | 325 | 1.5 | 4491 | 4659 | -0.088 | 0
49 | 125 | 1508 | 12.4 | 11.5 | 15 | 13.1 | 669 | 669 | 0.0187 | 0.564 | 0.592 | 65.47573 | 24.95118 | 1.816458 | 5.933681 | 0.6951389 | 0.6263195 | 31.10455 | 18.92962 | 1.007882 | 2.314618 | 11.04111 | 2.242361 | 1289.226 | 0.6665637 | 887.0417 | 95.63167 | 27.2826 | 63.05117 | 0.2097933 | 325 | 327 | 325 | 1.45 | 4595 | 4656 | -0.078 | 0
50 | 125 | 1508 | 12.3 | 11.5 | 14.8 | 13.1 | 669 | 669 | 0.0212 | 0.563 | 0.59 | 64.22271 | 23.0592 | 1.828889 | 5.947708 | 0.7013889 | 0.6829514 | 32.05167 | 19.40642 | 0.9991667 | 2.590382 | 11.20993 | 2.134375 | 1286.111 | 0.614217 | 752.375 | 95.54723 | 28.35212 | 63.24793 | 0.2004134 | 325 | 327 | 325 | 1.35 | 4618 | 4659 | -0.083 | 0
51 | 125 | 1512 | 12.2 | 11.4 | 14.9 | 12.9 | 669 | 669 | 0.0224 | 0.568 | 0.593 | 62.49896 | 22.3459 | 1.817708 | 5.829965 | 0.655868 | 0.6738542 | 33.16392 | 18.84062 | 1.010035 | 2.595104 | 11.14556 | 2.248611 | 1287.924 | 0.590843 | 456.9792 | 96.01993 | 27.60122 | 56.9316 | 0.1897949 | 325 | 326 | 325 | 1.25 | 4374 | 4614 | -0.099 | 0
52 | 125 | 1512 | 12.2 | 11.5 | 14.9 | 13 | 669 | 669 | 0.0223 | 0.567 | 0.59 | 62.57729 | 24.37476 | 1.834028 | 5.949202 | 0.6119792 | 0.5895833 | 32.10812 | 18.53872 | 1.030937 | 2.38691 | 10.86083 | 2.142708 | 1291.976 | 0.6455299 | 624.53125 | 97.03177 | 29.54142 | 55.93876 | 0.1951025 | 325 | 326 | 325 | 1.21 | 4654 | 4637 | -0.095 | 0
53 | 125 | 1512 | 12.1 | 11.5 | 14.7 | 13 | 670 | 669 | 0.0232 | 0.57 | 0.592 | 62.09427 | 24.93379 | 1.827361 | 5.876424 | 0.6305903 | 0.5765625 | 31.83698 | 18.59701 | 1.071493 | 2.244479 | 10.70868 | 2.191667 | 1291.253 | 0.6571091 | 594.0417 | 96.14795 | 27.42035 | 43.7204 | 0.1948969 | 325 | 326 | 325 | 1.16 | 4948 | 4641 | -0.098 | 0
54 | 125 | 1512 | 12.3 | 11.6 | 15 | 13.1 | 670 | 669 | 0.0259 | 0.568 | 0.59 | 63.13625 | 24.49399 | 1.781562 | 6.280833 | 0.6098958 | 0.5581944 | 31.63465 | 18.56483 | 1.080868 | 2.495833 | 10.61611 | 2.265625 | 1289.736 | 0.6576492 | 658.5 | 96.53885 | 26.91708 | 51.06412 | 0.1999995 | 325 | 327 | 326 | 1.28 | 4820 | 4638 | -0.097 | 0
55 | 125 | 1513 | 12.5 | 11.6 | 15.1 | 13.2 | 670 | 669 | 0.0245 | 0.57 | 0.593 | 64.15281 | 24.47024 | 1.722292 | 5.977118 | 0.5680208 | 0.5232292 | 33.01632 | 18.32073 | 1.086563 | 2.481424 | 10.08063 | 2.134028 | 1285.851 | 0.6344642 | 717.2396 | 95.40944 | 26.54507 | 69.12128 | 0.2048964 | 325 | 327 | 326 | 1.23 | 4723 | 4645 | -0.096 | 0
56 | 125 | 1513 | 12.5 | 11.4 | 15.2 | 13 | 669 | 669 | 0.0249 | 0.568 | 0.594 | 63.90937 | 23.60764 | 1.791667 | 5.744167 | 0.6246875 | 0.6288194 | 33.23156 | 19.65375 | 1.069931 | 2.330729 | 9.567396 | 2.10868 | 1285.868 | 0.6004417 | 734.84375 | 95.56498 | 26.77266 | 50.12576 | 0.1953103 | 325 | 327 | 326 | 1.21 | 4394 | 4659 | -0.093 | 0
57 | 125 | 1513 | 12.6 | 11.5 | 15.2 | 13.1 | 670 | 669 | 0.0295 | 0.575 | 0.595 | 64.51917 | 22.93615 | 1.872569 | 5.629722 | 0.6417361 | 0.691493 | 33.62747 | 20.4408 | 1.041146 | 2.173611 | 9.086806 | 2.182986 | 1292.257 | 0.5765198 | 706.59375 | 95.69292 | 27.28958 | 32.24108 | 0.1800016 | 326 | 327 | 326 | 1.21 | 4589 | 4651 | -0.089 | 0
58 | 125 | 1512 | 12.6 | 11.5 | 15.2 | 13 | 670 | 669 | 0.03 | 0.573 | 0.595 | 62.61135 | 24.07135 | 1.801285 | 5.97434 | 0.6505208 | 0.6939236 | 33.10243 | 19.81611 | 1.073229 | 2.269132 | 8.846493 | 2.191319 | 1285.5625 | 0.6147497 | 614.7396 | 95.84075 | 27.62582 | 54.68416 | 0.1848964 | 326 | 327 | 326 | 1.24 | 4123 | 4652 | -0.086 | 0
59 | 125 | 1514 | 12.4 | 11.4 | 15 | 12.9 | 670 | 669 | 0.0335 | 0.573 | 0.595 | 63.54021 | 24.75191 | 1.790035 | 6.265833 | 0.5975694 | 0.6349653 | 32.39917 | 19.23628 | 1.098333 | 2.53184 | 8.951632 | 2.117014 | 1287.806 | 0.6455124 | 705.3854 | 96.83254 | 26.37378 | 81.22346 | 0.1997922 | 326 | 327 | 326 | 1.24 | 3546 | 4662 | -0.084 | 0
60 | 125 | 1511 | 12.4 | 11.3 | 15 | 12.8 | 669 | 669 | 0.0366 | 0.572 | 0.593 | 62.90875 | 24.42545 | 1.815278 | 6.342326 | 0.5571875 | 0.5714236 | 32.39628 | 19.53646 | 1.115729 | 2.344514 | 8.918125 | 2.1 | 1287.167 | 0.635488 | 684.625 | 96.42545 | 26.75184 | 69.03277 | 0.3128228 | 326 | 327 | 326 | 1.18 | 3217 | 4648 | -0.082 | 0
61 | 125 | 1512 | 12.6 | 11.5 | 15.1 | 13 | 669 | 669 | 0.0295 | 0.573 | 0.597 | 62.87083 | 23.89569 | 1.903403 | 6.29309 | 0.6255903 | 0.6368403 | 32.79618 | 20.10809 | 1.098681 | 2.108819 | 8.615694 | 2.091319 | 1284.90625 | 0.6176444 | 670.2083 | 96.75229 | 29.90566 | 69.59475 | 0.3367502 | 326 | 327 | 326 | 1.31 | 2756 | 4657 | -0.08 | 0
62 | 125 | 1512 | 12.5 | 11.5 | 15.1 | 13 | 669 | 669 | 0.032 | 0.574 | 0.597 | 61.82354 | 22.75573 | 1.997431 | 5.870938 | 0.6648958 | 0.7475 | 35.44663 | 20.12805 | 0.9872569 | 1.869653 | 8.372257 | 2.017014 | 1280.9375 | 0.5663966 | 599.1354 | 97.0374 | 29.40243 | 55.71185 | 0.259802 | 326 | 327 | 326 | 1.27 | 2789 | 4670 | -0.081 | 0
63 | 125 | 1508 | 12.7 | 11.6 | 15.3 | 13.1 | 670 | 669 | 0.0332 | 0.571 | 0.595 | 62.8775 | 23.78455 | 1.900799 | 5.763681 | 0.6639236 | 0.6926736 | 34.50986 | 18.76799 | 0.973125 | 2.062882 | 9.347847 | 1.991319 | 1281.264 | 0.6047011 | 601.6771 | 96.55754 | 27.99479 | 28.03953 | 0.2748953 | 326 | 327 | 326 | 1.36 | 2324 | 4684 | -0.08 | 0
64 | 125 | 1508 | 12.7 | 11.5 | 15.3 | 13 | 670 | 669 | 0.0337 | 0.569 | 0.597 | 63.36427 | 24.38076 | 1.780278 | 5.933333 | 0.6136459 | 0.6419792 | 32.21431 | 18.76365 | 0.9450694 | 2.240694 | 10.61476 | 1.934375 | 1284.715 | 0.642297 | 670.7604 | 96.18788 | 27.48378 | 32.25635 | 0.2408285 | 326 | 327 | 326 | 1.35 | 1349 | 4675 | -0.081 | 0
65 | 125 | 1508 | 12.6 | 11.5 | 15.2 | 13 | 670 | 669 | 0.0341 | 0.569 | 0.596 | 63.20812 | 23.33226 | 1.873264 | 5.762986 | 0.6148611 | 0.655382 | 33.56003 | 19.0001 | 0.9329514 | 2.228264 | 10.12462 | 2.048611 | 1282.372 | 0.6026713 | 756.9271 | 96.44055 | 27.65993 | 44.18222 | 0.2049007 | 326 | 327 | 326 | 1.38 | 1308 | 4640 | -0.081 | 0
66 | 125 | 1508 | 12.6 | 11.4 | 15.1 | 12.9 | 669 | 669 | 0.0337 | 0.568 | 0.594 | 62.2951 | 23.08872 | 1.837917 | 6.472292 | 0.6086111 | 0.603993 | 32.44715 | 18.94785 | 1.009549 | 2.45184 | 10.72309 | 1.934028 | 1286.24 | 0.6223034 | 661.3021 | 95.3042 | 28.44139 | 49.02321 | 0.2002067 | 326 | 327 | 326 | 1.22 | 1378 | 4641 | -0.08 | 0
67 | 125 | 1507 | 12.6 | 11.5 | 15.1 | 12.9 | 670 | 669 | 0.0374 | 0.564 | 0.592 | 62.27615 | 21.73438 | 1.842292 | 6.099826 | 0.6428472 | 0.6447569 | 33.94764 | 19.29378 | 1.018611 | 2.373021 | 10.57576 | 1.908681 | 1289.576 | 0.5706612 | 663.2604 | 96.04736 | 30.37493 | 33.45065 | 0.1900011 | 326 | 327 | 326 | 1.14 | 1690 | 4673 | -0.083 | 0
68 | 125 | 1508 | 12.5 | 11.5 | 15 | 13 | 669 | 669 | 0.0363 | 0.567 | 0.594 | 63.27865 | 22.23615 | 1.825104 | 6.39816 | 0.5936111 | 0.5126736 | 32.26632 | 18.67264 | 1.06066 | 3.025347 | 11.47392 | 1.974306 | 1290.396 | 0.6070371 | 741.7396 | 96.99521 | 29.9251 | 22.32799 | 0.1997927 | 326 | 327 | 326 | 1.19 | 1488 | 4663 | -0.082 | 0
69 | 125 | 1507 | 12.5 | 11.5 | 15 | 12.9 | 670 | 669 | 0.037 | 0.57 | 0.597 | 63.87542 | 22.28799 | 1.818264 | 6.739201 | 0.58 | 0.5363889 | 32.25625 | 18.2141 | 1.075694 | 2.609687 | 12.05712 | 1.917014 | 1286.417 | 0.6200639 | 868.46875 | 96.90211 | 27.70118 | 18.94366 | 0.2148953 | 326 | 327 | 326 | 1.21 | 1859 | 4660 | -0.077 | 0
70 | 125 | 1508 | 12.5 | 11.4 | 15 | 12.8 | 669 | 669 | 0.0372 | 0.567 | 0.598 | 63.08281 | 22.11608 | 1.819896 | 7.074306 | 0.5886805 | 0.5638889 | 32.19198 | 18.3525 | 1.055104 | 2.364653 | 12.00326 | 1.917361 | 1282.545 | 0.623316 | 741.03125 | 96.8917 | 28.34969 | 36.33677 | 0.200414 | 326 | 327 | 326 | 1.18 | 1149 | 4667 | -0.082 | 0
71 | 125 | 1506 | 12.5 | 11.4 | 15 | 12.8 | 669 | 669 | 0.0415 | 0.563 | 0.593 | 62.88062 | 21.28632 | 1.938576 | 6.367014 | 0.6655903 | 0.6697569 | 32.81569 | 19.69722 | 1.050868 | 2.329965 | 11.38337 | 2.057292 | 1287.856 | 0.5773912 | 688.71875 | 97.10607 | 28.94125 | 40.5398 | 0.1946913 | 326 | 327 | 326 | 1.17 | 1339 | 4624 | -0.082 | 0
72 | 125 | 1505 | 12.5 | 11.5 | 15 | 12.9 | 669 | 669 | 0.0407 | 0.557 | 0.586 | 63.28239 | 21.65313 | 1.812639 | 6.487674 | 0.6953472 | 0.5872569 | 32.77781 | 18.99219 | 1.063507 | 2.350729 | 11.3974 | 2.025694 | 1291.292 | 0.5912165 | 740.1667 | 95.82614 | 26.41271 | 35.20827 | 0.2002056 | 326 | 327 | 326 | 1.26 | 1130 | 4580 | -0.076 | 0
73 | 125 | 1502 | 12.5 | 11.4 | 15 | 12.8 | 669 | 669 | 0.0398 | 0.558 | 0.585 | 62.65761 | 22.5184 | 1.817188 | 6.550833 | 0.6195833 | 0.5748611 | 31.63399 | 19.15406 | 1.109792 | 2.650347 | 11.82316 | 2.065625 | 1293.401 | 0.6181541 | 663.53125 | 95.58219 | 25.68437 | 48.37385 | 0.2046902 | 326 | 327 | 326 | 1.36 | 1549 | 4568 | -0.078 | 0
74 | 125 | 1500 | 12.5 | 11.4 | 15 | 12.8 | 670 | 669 | 0.0404 | 0.556 | 0.585 | 63.29083 | 22.45382 | 1.814653 | 6.536493 | 0.6082986 | 0.5660069 | 32.16017 | 18.95941 | 1.117396 | 2.577118 | 11.62795 | 1.951389 | 1292.167 | 0.612196 | 733.5729 | 96.54962 | 26.90708 | 41.56981 | 0.1906201 | 326 | 327 | 326 | 1.39 | 1447 | 4525 | -0.076 | 0
75 | 125 | 1502 | 12.6 | 11.4 | 15.1 | 12.9 | 669 | 669 | 0.0412 | 0.559 | 0.59 | 62.33417 | 22.61701 | 1.902569 | 6.48066 | 0.6178125 | 0.5866319 | 31.82174 | 18.80931 | 1.093368 | 2.491528 | 11.69681 | 2.065972 | 1290.514 | 0.6226207 | 673.8333 | 96.96903 | 26.63375 | 36.28561 | 0.1795888 | 326 | 327 | 326 | 1.4 | 1324 | 4526 | -0.071 | 0
76 | 125 | 1503 | 12.6 | 11.4 | 15.2 | 12.9 | 669 | 669 | 0.0396 | 0.563 | 0.596 | 62.59781 | 22.93743 | 1.998785 | 6.378299 | 0.6820833 | 0.6118056 | 31.495 | 18.60674 | 1.071667 | 2.413958 | 11.76771 | 2.091319 | 1291.399 | 0.6372139 | 572.2396 | 97.09632 | 27.10024 | 42.87816 | 0.1951015 | 326 | 327 | 326 | 1.49 | 954 | 4580 | -0.068 | 0
77 | 125 | 1495 | 12.5 | 11.4 | 15.1 | 12.9 | 670 | 669 | 0.0399 | 0.561 | 0.594 | 64.74698 | 23.15111 | 1.864375 | 6.305139 | 0.6742361 | 0.6545833 | 31.03382 | 18.62101 | 1.051667 | 2.450313 | 12.09993 | 2.017014 | 1289.337 | 0.6438908 | 838.9792 | 95.33761 | 25.48007 | 53.14194 | 0.1948969 | 326 | 327 | 326 | 1.5 | 1274 | 4591 | -0.07 | 0
78 | 125 | 1497 | 12.6 | 11.6 | 15.2 | 13.1 | 669 | 669 | 0.0412 | 0.567 | 0.6 | 63.58896 | 23.81083 | 1.883785 | 6.521181 | 0.6530209 | 0.6167361 | 31.7275 | 17.81424 | 1.033403 | 2.395417 | 11.61837 | 2.026042 | 1287.253 | 0.6620952 | 721.3542 | 95.63771 | 25.15608 | 47.943 | 0.1951031 | 326 | 327 | 326 | 1.44 | 1348 | 4594 | -0.071 | 0
79 | 125 | 1496 | 12.6 | 11.6 | 15.1 | 13 | 670 | 669 | 0.0478 | 0.565 | 0.596 | 63.00552 | 23.69504 | 1.873368 | 6.13941 | 0.5813542 | 0.5750694 | 33.04184 | 17.86972 | 1.038681 | 2.244931 | 10.99222 | 2.248958 | 1286.778 | 0.6326099 | 689.34375 | 96.8351 | 27.1584 | 37.79643 | 0.1851042 | 326 | 327 | 326 | 1.23 | 1728 | 4632 | -0.069 | 0
80 | 125 | 1498 | 12.6 | 11.6 | 15.2 | 13.1 | 669 | 669 | 0.0502 | 0.569 | 0.598 | 62.0824 | 23.37604 | 1.849063 | 6.559688 | 0.6075695 | 0.556875 | 32.81969 | 18.28035 | 1.10691 | 2.244444 | 10.84507 | 2.3 | 1291.115 | 0.6311275 | 544.5625 | 97.29271 | 26.29142 | 36.97432 | 0.1800005 | 326 | 327 | 326 | 1.33 | 2205 | 4653 | -0.084 | 0
81 | 125 | 1498 | 12.5 | 11.6 | 15.1 | 13.1 | 670 | 669 | 0.0529 | 0.568 | 0.597 | 63.70698 | 24.2791 | 1.815451 | 6.148611 | 0.6663542 | 0.5996875 | 31.64497 | 18.64281 | 1.062361 | 2.306979 | 10.80951 | 2.291319 | 1286.448 | 0.652563 | 547.9563 | 96.56802 | 26.41167 | 45.83511 | 0.18 | 326 | 327 | 326 | 1.34 | 2530 | 4632 | -0.079 | 0
82 | 125 | 1496 | 12.6 | 11.6 | 15.2 | 13.1 | 669 | 669 | 0.0566 | 0.569 | 0.597 | 61.51312 | 23.92656 | 1.835139 | 5.980139 | 0.6547222 | 0.723368 | 31.73899 | 18.95931 | 0.9765278 | 2.194896 | 10.84694 | 2.217014 | 1286.264 | 0.6409297 | 506.0208 | 97.07632 | 31.06344 | 50.28099 | 0.1848964 | 326 | 327 | 326 | 1.31 | 2625 | 4639 | -0.074 | 0
83 | 125 | 1497 | 12.6 | 11.5 | 15.1 | 13 | 669 | 669 | 0.0554 | 0.566 | 0.595 | 62.54833 | 24.64556 | 1.583854 | 6.569271 | 0.5752778 | 0.5467708 | 31.05396 | 17.32632 | 1.031632 | 2.805972 | 12.18347 | 2.217361 | 1289.715 | 0.6864889 | 527.5521 | 97.54354 | 29.18004 | 35.86598 | 0.209585 | 326 | 327 | 326 | 1.26 | 2511 | 4659 | 14.8 | 13.9
84 | 125 | 1497 | 12.7 | 11.6 | 15.2 | 13.1 | 670 | 669 | 0.0547 | 0.569 | 0.599 | 62.10687 | 23.52976 | 1.537083 | 6.572396 | 0.546875 | 0.5003819 | 31.36861 | 17.66285 | 1.098576 | 2.885625 | 12.37653 | 2.348611 | 1287.632 | 0.6520341 | 433.7708 | 96.91497 | 26.45538 | 36.9576 | 0.2104123 | 326 | 327 | 326 | 1.23 | 2259 | 4648 | 27.8 | 25.8
85 | 125 | 1498 | 12.6 | 11.6 | 15.1 | 13 | 667 | 666 | 0.0571 | 0.569 | 0.6 | 61.03469 | 23.13528 | 1.487465 | 5.921632 | 0.5784028 | 0.5781944 | 32.5242 | 19.01403 | 1.047049 | 2.445694 | 11.61344 | 2.225347 | 1293.035 | 0.6028488 | 463.3854 | 97.32149 | 24.92361 | 33.61893 | 0.1900022 | 326 | 327 | 326 | 1.29 | 1774 | 4645 | 27.7 | 25.8
86 | 125 | 1497 | 12.5 | 11.6 | 15.1 | 13 | 665 | 664 | 0.0538 | 0.566 | 0.598 | 62.11125 | 23.51542 | 1.584861 | 5.636111 | 0.6271875 | 0.6380555 | 32.25531 | 19.31174 | 1.044861 | 2.22434 | 11.52819 | 2.134375 | 1290.764 | 0.6082583 | 541.6146 | 97.19708 | 27.78382 | 18.39441 | 0.1851036 | 326 | 327 | 326 | 1.34 | 1700 | 4642 | 27.3 | 25.4
87 | 125 | 1497 | 12.7 | 11.6 | 15.2 | 13.1 | 665 | 664 | 0.0568 | 0.568 | 0.599 | 62.29854 | 23.10069 | 1.695139 | 5.223646 | 0.6368056 | 0.6551042 | 33.09069 | 20.01375 | 1.030799 | 1.958368 | 11.08056 | 2.292014 | 1289.34375 | 0.578392 | 552.84375 | 97.39128 | 28.00667 | 21.53676 | 0.1800005 | 326 | 328 | 326 | 1.38 | 2315 | 4648 | 26.3 | 24.6
88 | 125 | 1496 | 12.7 | 11.6 | 15.3 | 13.1 | 665 | 664 | 0.0574 | 0.567 | 0.6 | 61.98656 | 21.71326 | 1.799688 | 5.206597 | 0.8018403 | 0.8201042 | 34.11632 | 20.49694 | 1.009444 | 1.871007 | 10.58392 | 2.531597 | 1290.66 | 0.5454875 | 544.5729 | 96.96458 | 25.70986 | 47.2261 | 0.1897928 | 326 | 328 | 326 | 1.32 | 1864 | 4659 | 26.7 | 24.8
89 | 125 | 1498 | 12.7 | 11.6 | 15.2 | 13.1 | 665 | 664 | 0.0553 | 0.566 | 0.601 | 63.54583 | 22.53625 | 1.691007 | 5.609236 | 0.7080208 | 0.7053472 | 32.83069 | 19.95694 | 1.038889 | 2.025174 | 11.20924 | 2.416667 | 1290.653 | 0.5805662 | 643.6146 | 96.74833 | 26.19438 | 55.70737 | 0.1999989 | 326 | 328 | 326 | 1.34 | 1681 | 4666 | 26.7 | 25
90 | 125 | 1497 | 12.6 | 11.5 | 15.1 | 13 | 665 | 664 | 0.0573 | 0.568 | 0.603 | 62.36354 | 22.39743 | 1.727778 | 5.91625 | 0.6525 | 0.5952778 | 32.80674 | 19.55045 | 1.02684 | 2.097049 | 11.60222 | 2.225347 | 1288.635 | 0.586116 | 491.40625 | 97.58261 | 25.70198 | 37.12622 | 0.1902073 | 326 | 327 | 326 | 1.34 | 1693 | 4682 | 27.3 | 25.4
91 | 112 | 1475 | 10.4 | 9.72 | 12.4 | 10.8 | 674 | 671 | 0.0516 | 0.485 | 0.519 | 62.04208 | 23.00569 | 1.691528 | 6.107951 | 0.6233681 | 0.5573264 | 32.46156 | 18.84163 | 1.041806 | 2.204444 | 11.9351 | 2.151736 | 1295 | 0.6110587 | 550.4167 | 97.95347 | 28.45733 | 41.57424 | 0.1848975 | 325 | 326 | 325 | 1.05 | 9056 | 4499 | 27.8 | 25.8

## G5R23
No of days | Total slurry flow | Reactor temp | Slurry mixer PDI A side | Slurry mixer PDI B side | Oxygen mixer PDI A side | Oxygen mixer PDI B side | HTHR IL SynGas Temp_A | HTHR IL SynGas Temp_B | HTHR Screen PDI | HTHR Tube PDI 82 | HTHR Tube PDI 85 | Slurry Concentration | CaO in slurry | MgO in slurry | Fe2O3 in slurry | Na2O in slurry | K2O in slurry | SiO2 in slurry | Al2O3 in slurry | TiO2 in slurry | NiO % in slurry | V2O5 in slurry | Ash in slurry | Slurry AFT | Base/ACID | Slurry Viscosity | 600 micron | 45 micron | Carbon | Cr203 | HTHR OL Temp_A | HTHR OL Temp_B | HTHR OL Temp_C | HTHR_OL_Temp_Range | HTHR_Leak_Flow | Extraction Gas Flow | Extraction Gas Analyser CO | Extraction Gas Analyser H2
1 | 102.6 | 1451 | 4.89 | 4.56 | 5.9 | 4.62 | 777 | 784 | 0.0612 | 0.253 | 0.317 | 59.7 | 25.2 | 1.72 | 5.98 | 0.74 | 0.53 | 33 | 16.7 | 1 | 2.48 | 11.4 | 2.25 | 1330 | 0.67 | 409 | 97.1 | 29 | 53.7 | 0.15 | 319 | 321 | 319 | 1.8 | 17499 | 3782 | 32 | 31.4
2 | 126.1 | 1480 | 7.21 | 6.87 | 8.84 | 7.46 | 671 | 672 | 0.0636 | 0.348 | 0.352 | 59.7 | 24.6 | 1.73 | 5.97 | 0.73 | 0.49 | 33.3 | 16.6 | 1.01 | 2.41 | 11.8 | 2 | 1326 | 0.66 | 402 | 96.3 | 30.4 | 23 | 0.14 | 322 | 323 | 322 | 1.54 | 780 | 4990 | 43.5 | 27.6
3 | 128 | 1471 | 7.39 | 7.31 | 8.99 | 7.77 | 670 | 670 | 0.0561 | 0.352 | 0.346 | 60.4 | 24.9 | 1.71 | 6.11 | 0.66 | 0.44 | 32.3 | 17.1 | 1.01 | 2.37 | 12.1 | 1.7 | 1318 | 0.67 | 473 | 96.9 | 26.1 | 58.4 | 0.15 | 322 | 324 | 322 | 1.41 | 2004 | 4969 | 45.4 | 27.1
4 | 140 | 1471 | 9.72 | 9.76 | 11.6 | 10.5 | 670 | 670 | 0.0602 | 0.418 | 0.407 | 61.8 | 25.2 | 1.83 | 5.88 | 0.62 | 0.47 | 32.3 | 17 | 0.97 | 2.38 | 12 | 1.6 | 1320 | 0.67 | 474 | 97.1 | 27.4 | 33.1 | 0.14 | 323 | 325 | 323 | 1.67 | 2672 | 4935 | 45.9 | 27.1
5 | 154 | 1472 | 12.5 | 12.8 | 14.9 | 13.9 | 669 | 670 | 0.0766 | 0.516 | 0.485 | 62.4 | 25.8 | 1.81 | 6.1 | 0.52 | 0.44 | 31.7 | 17 | 1.02 | 2.46 | 12 | 1.5 | 1327 | 0.7 | 714 | 96 | 27.5 | 26.8 | 0.14 | 324 | 326 | 325 | 1.78 | 3514 | 4981 | 46.3 | 27.1
6 | 154 | 1475 | 12.1 | 12.5 | 14.5 | 13.6 | 670 | 670 | 0.0808 | 0.512 | 0.479 | 63.7 | 25.9 | 1.8 | 5.88 | 0.58 | 0.43 | 31.1 | 16.7 | 1 | 2.59 | 12.7 | 1.5 | 1318 | 0.71 | 845 | 95.9 | 27.8 | 32.5 | 0.14 | 324 | 326 | 325 | 1.7 | 3978 | 4774 | 46.7 | 27.1
7 | 154 | 1477 | 12.1 | 12.3 | 14.5 | 13.4 | 669 | 670 | 0.0831 | 0.519 | 0.488 | 63.1 | 26.9 | 1.42 | 5.97 | 0.48 | 0.43 | 31.8 | 16.9 | 1 | 2.37 | 11.4 | 1.6 | 1333 | 0.71 | 734 | 95.8 | 29 | 24.8 | 0.12 | 324 | 326 | 325 | 1.61 | 4452 | 4742 | 46 | 26.9
8 | 156.9 | 1482 | 12.3 | 12.4 | 14.9 | 13.7 | 670 | 669 | 0.0958 | 0.544 | 0.503 | 62.4 | 25.3 | 1.77 | 5.9 | 0.56 | 0.5 | 32.6 | 17.2 | 1.01 | 2.51 | 11.3 | 1.7 | 1332 | 0.67 | 624 | 95.8 | 26.3 | 80 | 0.12 | 325 | 326 | 325 | 1.48 | 4386 | 4628 | 45.6 | 26.9
9 | 159 | 1482 | 12.9 | 12.9 | 15.6 | 14.3 | 670 | 669 | 0.1032 | 0.552 | 0.514 | 63.4 | 24.3 | 1.66 | 6.01 | 0.52 | 0.46 | 33.8 | 17.3 | 1.05 | 2.48 | 11.1 | 1.9 | 1328 | 0.63 | 405 | 95.9 | 25.8 | 42.1 | 0.11 | 325 | 327 | 326 | 1.4 | 3908 | 4748 | 45.9 | 26.8
10 | 159.1 | 1483 | 12.7 | 12.8 | 15.3 | 14.2 | 670 | 670 | 0.1034 | 0.546 | 0.508 | 64.5 | 24.9 | 1.61 | 6.17 | 0.51 | 0.52 | 33 | 16.8 | 1.02 | 2.81 | 11.4 | 1.8 | 1336 | 0.66 | 896 | 96.1 | 26.8 | 31.1 | 0.11 | 325 | 327 | 326 | 1.44 | 4245 | 4658 | 45.9 | 26.8
11 | 159 | 1484 | 12.7 | 12.5 | 15.3 | 13.8 | 669 | 669 | 0.1078 | 0.546 | 0.508 | 63.5 | 25.5 | 1.75 | 6.3 | 0.6 | 0.54 | 32.3 | 16.9 | 0.99 | 2.63 | 11.2 | 1.9 | 1325 | 0.69 | 727 | 96.2 | 26.8 | 22.7 | 0.11 | 325 | 327 | 326 | 1.35 | 4249 | 4577 | 46 | 26.8
12 | 159 | 1491 | 12.6 | 12.5 | 15.2 | 13.9 | 669 | 670 | 0.1079 | 0.541 | 0.503 | 63 | 25.2 | 1.68 | 6.36 | 0.51 | 0.47 | 32.2 | 17.1 | 1.03 | 2.43 | 11.7 | 2.4 | 1329 | 0.68 | 695 | 96.6 | 28.7 | 18.8 | 0.12 | 325 | 327 | 325 | 1.47 | 4235 | 4767 | 45.5 | 27
13 | 159 | 1487 | 12.5 | 12.5 | 15 | 13.7 | 670 | 670 | 0.1109 | 0.525 | 0.488 | 62.6 | 23.4 | 1.75 | 6.08 | 0.51 | 0.56 | 34.7 | 18 | 1.03 | 2.46 | 10.2 | 1.9 | 1312 | 0.6 | 638 | 96.7 | 30.5 | 59.6 | 0.13 | 325 | 327 | 325 | 1.65 | 3827 | 4786 | 45.7 | 26.9
14 | 158.9 | 1486 | 12.5 | 12.4 | 15 | 13.7 | 670 | 670 | 0.1048 | 0.523 | 0.488 | 62.7 | 23.9 | 1.73 | 6.17 | 0.49 | 0.52 | 33.9 | 18.1 | 1.04 | 2.5 | 10.3 | 1.95 | 1315 | 0.62 | 667 | 96.8 | 30 | 24.9 | 0.13 | 325 | 327 | 326 | 1.49 | 4294 | 4862 | 45.8 | 26.8
15 | 159 | 1487 | 12.5 | 12.4 | 15.1 | 13.8 | 670 | 669 | 0.0968 | 0.526 | 0.491 | 64 | 24.5 | 1.72 | 6.25 | 0.46 | 0.47 | 33.2 | 18.2 | 1.04 | 2.53 | 10.4 | 2 | 1317 | 0.64 | 865 | 96.8 | 28.1 | 9.3 | 0.12 | 325 | 327 | 326 | 1.41 | 4935 | 5489 | 45.8 | 26.7
16 | 159.1 | 1488 | 12.6 | 12.4 | 15.2 | 13.8 | 669 | 669 | 0.088 | 0.53 | 0.493 | 62.4 | 25 | 1.69 | 5.99 | 0.52 | 0.45 | 33.3 | 17.4 | 1.01 | 2.63 | 10.7 | 1.85 | 1329 | 0.65 | 512 | 97.5 | 30.5 | 26.4 | 0.12 | 325 | 327 | 326 | 1.36 | 5008 | 4843 | 46 | 26.9
17 | 159 | 1487 | 12.3 | 12.3 | 14.9 | 13.6 | 669 | 670 | 0.0784 | 0.509 | 0.479 | 61.3 | 25.4 | 1.65 | 5.73 | 0.58 | 0.44 | 33.5 | 16.5 | 0.98 | 2.74 | 11.1 | 1.7 | 1340 | 0.66 | 563 | 97.2 | 27.1 | 12.4 | 0.12 | 325 | 326 | 325 | 1.34 | 4331 | 4779 | 45.2 | 27.1
18 | 159 | 1490 | 12.1 | 12.1 | 14.7 | 13.4 | 669 | 670 | 0.075 | 0.5 | 0.472 | 61.4 | 28.2 | 1.5 | 7.48 | 0.47 | 0.34 | 30.5 | 14.6 | 0.92 | 3.02 | 11.4 | 1.9 | 1325 | 0.83 | 575 | 96.2 | 29.5 | 12.7 | 0.15 | 325 | 326 | 325 | 1.25 | 1966 | 4850 | 44.2 | 27.6
19 | 159 | 1497 | 12 | 11.8 | 14.6 | 13.1 | 669 | 670 | 0.0734 | 0.491 | 0.464 | 61.5 | 24.7 | 1.61 | 6.71 | 0.49 | 0.46 | 31.9 | 16 | 1.08 | 2.52 | 10.8 | 1.7 | 1309 | 0.69 | 572 | 97.6 | 30.3 | 18 | 0.18 | 325 | 326 | 325 | 1.27 | 2197 | 4677 | 45 | 27.4
20 | 159 | 1501 | 12.2 | 11.4 | 14.8 | 12.8 | 669 | 670 | 0.0777 | 0.496 | 0.467 | 61.8 | 25.8 | 1.57 | 5.93 | 0.49 | 0.44 | 31.3 | 16.6 | 1.02 | 2.83 | 12.7 | 1.8 | 1323 | 0.7 | 586 | 97.3 | 29 | 26.9 | 0.12 | 325 | 326 | 325 | 1.21 | 2672 | 4651 | 45.6 | 27.5
21 | 159 | 1500 | 12.3 | 11.5 | 15 | 12.9 | 670 | 670 | 0.085 | 0.505 | 0.471 | 64.3 | 25.4 | 1.68 | 6.34 | 0.53 | 0.47 | 32.7 | 17 | 1.02 | 2.52 | 11.5 | 1.9 | 1331 | 0.68 | 782 | 96.8 | 29.9 | 24.5 | 0.1 | 325 | 327 | 326 | 1.13 | 2786 | 4556 | 45.8 | 27.3
22 | 159 | 1497 | 12.4 | 11.3 | 15 | 12.8 | 670 | 670 | 0.0846 | 0.507 | 0.471 | 64.2 | 25.8 | 1.72 | 6.29 | 0.5 | 0.44 | 32 | 16.8 | 1.02 | 2.63 | 11.3 | 2 | 1327 | 0.7 | 930 | 96.5 | 28.6 | 7.2 | 0.12 | 325 | 327 | 326 | 1.13 | 3339 | 4595 | 45.5 | 27.2
23 | 159 | 1496 | 12.2 | 11.3 | 14.9 | 12.7 | 669 | 670 | 0.0619 | 0.507 | 0.474 | 63.6 | 26.4 | 1.63 | 5.69 | 0.47 | 0.39 | 31.7 | 16.9 | 1 | 2.73 | 11.8 | 2 | 1345 | 0.7 | 789 | 96.2 | 27.3 | 14.1 | 0.1 | 326 | 327 | 326 | 1.24 | 3189 | 4702 | 45.8 | 27.1
24 | 159 | 1500 | 12.2 | 11.4 | 14.9 | 12.8 | 669 | 670 | 0.00801 | 0.504 | 0.472 | 63.4 | 26.3 | 1.71 | 6.99 | 0.61 | 0.52 | 31.4 | 16.4 | 0.99 | 2.59 | 11.1 | 2 | 1314 | 0.74 | 733 | 95.9 | 25.9 | 24.8 | 0.13 | 325 | 327 | 326 | 1.29 | 2559 | 4702 | 45.7 | 27.1
25 | 159 | 1507 | 12.3 | 11.4 | 15 | 12.9 | 669 | 670 | 0.0696 | 0.508 | 0.471 | 64.3 | 26.5 | 1.64 | 6.31 | 0.62 | 0.56 | 31.7 | 16.2 | 0.99 | 2.66 | 11.5 | 2 | 1320 | 0.73 | 722 | 95.7 | 26 | 37.5 | 0.14 | 325 | 327 | 326 | 1.31 | 4533 | 4706 | 45.5 | 27.3
26 | 159 | 1513 | 12.3 | 11.5 | 15.1 | 13 | 669 | 670 | 0.0751 | 0.506 | 0.474 | 62.6 | 27.8 | 1.7 | 6.12 | 0.6 | 0.51 | 31.2 | 16.1 | 1 | 2.5 | 11.1 | 2.2 | 1333 | 0.76 | 649 | 95.2 | 27.1 | 34.8 | 0.14 | 325 | 327 | 326 | 1.27 | 4096 | 4701 | 45.3 | 27.6
27 | 159 | 1511 | 12.2 | 11.5 | 15 | 13.1 | 670 | 670 | 0.087 | 0.51 | 0.477 | 63.6 | 26.9 | 1.65 | 5.85 | 0.56 | 0.49 | 32.4 | 16 | 1 | 2.45 | 11.3 | 2 | 1312 | 0.72 | 789 | 95.1 | 25.1 | 18.7 | 0.13 | 325 | 327 | 326 | 1.27 | 4708 | 4658 | 44.1 | 27.5
28 | 159 | 1507 | 12.3 | 11.2 | 15.1 | 12.8 | 670 | 670 | 0.0948 | 0.508 | 0.475 | 63 | 26.7 | 1.66 | 5.81 | 0.54 | 0.51 | 32.5 | 16.9 | 0.99 | 2.42 | 10.7 | 2 | 1318 | 0.7 | 757 | 96.3 | 29 | 32.6 | 0.15 | 326 | 327 | 326 | 1.17 | 3782 | 4639 | 43.9 | 27.4
29 | 159 | 1501 | 12.3 | 11.6 | 15.1 | 13.2 | 670 | 670 | 0.0572 | 0.508 | 0.474 | 64.4 | 25.3 | 1.61 | 5.41 | 0.5 | 0.5 | 34.6 | 16.2 | 0.99 | 2.32 | 11.3 | 1.9 | 1324 | 0.64 | 797 | 95.1 | 28.1 | 51.9 | 0.11 | 326 | 327 | 326 | 1.38 | 3813 | 4655 | 44.7 | 27.2
30 | 159 | 1498 | 12.1 | 11.4 | 14.9 | 12.9 | 669 | 670 | 0.0693 | 0.495 | 0.467 | 64.2 | 26.7 | 1.66 | 6.12 | 0.55 | 0.48 | 33 | 16.1 | 0.93 | 2.3 | 10.9 | 1.9 | 1308 | 0.71 | 783 | 95.4 | 28.9 | 23.3 | 0.12 | 326 | 327 | 326 | 1.43 | 3138 | 4653 | 44.8 | 27.1
31 | 159 | 1492 | 12.3 | 11.4 | 15 | 12.9 | 669 | 670 | 0.0495 | 0.494 | 0.466 | 62.8 | 28.5 | 1.81 | 6.11 | 0.57 | 0.57 | 31.7 | 15.9 | 0.96 | 2.38 | 10.2 | 2.2 | 1315 | 0.77 | 664 | 96.1 | 26.9 | 18.6 | 0.15 | 326 | 327 | 326 | 1.44 | 3089 | 4654 | 45 | 27.1
32 | 159 | 1489 | 12.4 | 11.6 | 15.1 | 13.1 | 669 | 670 | 0.0744 | 0.494 | 0.469 | 63.9 | 27.6 | 1.62 | 6.07 | 0.56 | 0.52 | 31.6 | 16.5 | 1.02 | 2.47 | 10.7 | 2.15 | 1328 | 0.74 | 780 | 95.4 | 28.7 | 33.9 | 0.13 | 326 | 327 | 326 | 1.46 | 2560 | 4659 | 45.1 | 27.1
33 | 158.9 | 1487 | 12 | 11.6 | 14.8 | 13.1 | 670 | 670 | 0.0811 | 0.503 | 0.472 | 63.4 | 27.1 | 1.55 | 6.14 | 0.54 | 0.53 | 31.8 | 17.2 | 1 | 2.37 | 10.4 | 2.2 | 1315 | 0.72 | 697 | 95.8 | 28.5 | 70.7 | 0.14 | 326 | 327 | 327 | 1.38 | 2726 | 4670 | 45.2 | 27.2
34 | 159 | 1487 | 11.9 | 11.6 | 14.6 | 13 | 670 | 670 | 0.0946 | 0.508 | 0.475 | 63.5 | 25.7 | 1.59 | 6.77 | 0.5 | 0.64 | 32.4 | 17.8 | 1.03 | 2.28 | 9.8 | 2.2 | 1314 | 0.69 | 747 | 96.1 | 30.2 | 23.9 | 0.11 | 326 | 328 | 327 | 1.25 | 2266 | 4673 | 45.1 | 27.2
35 | 159 | 1487 | 12.1 | 11.5 | 14.8 | 12.9 | 670 | 670 | 0.0551 | 0.508 | 0.473 | 64 | 25.2 | 1.57 | 6.23 | 0.48 | 0.63 | 34.4 | 17.5 | 1.03 | 2.25 | 9.35 | 2.3 | 1321 | 0.64 | 854 | 96 | 29.8 | 33 | 0.14 | 326 | 327 | 327 | 1.19 | 1951 | 4678 | 44.9 | 27.1
36 | 159 | 1483 | 12 | 11.6 | 14.6 | 12.9 | 669 | 670 | 0.09 | 0.492 | 0.463 | 62 | 25.4 | 1.6 | 5.92 | 0.5 | 0.53 | 32.6 | 18.1 | 1.08 | 2.61 | 10.3 | 2.4 | 1314 | 0.66 | 633 | 97.2 | 29.5 | 52.1 | 0.16 | 326 | 327 | 326 | 1.48 | 2199 | 4680 | 45 | 27
37 | 159 | 1481 | 12.2 | 11.5 | 14.8 | 12.8 | 669 | 670 | 0.0993 | 0.492 | 0.464 | 62.2 | 25.4 | 1.58 | 6.16 | 0.51 | 0.49 | 32.7 | 18 | 1.09 | 2.4 | 10.4 | 2.2 | 1321 | 0.66 | 658 | 96.7 | 29.4 | 14.8 | 0.11 | 326 | 327 | 326 | 1.53 | 2472 | 4672 | 44.9 | 27
38 | 159 | 1484 | 12.2 | 11.5 | 14.8 | 12.8 | 670 | 670 | 0.1057 | 0.487 | 0.461 | 62.9 | 23.1 | 1.53 | 6.03 | 0.49 | 0.52 | 35.1 | 18.2 | 1.09 | 2.34 | 10.3 | 2.4 | 1306 | 0.58 | 676 | 96.9 | 29.5 | 40.3 | 0.14 | 326 | 327 | 326 | 1.55 | 1695 | 4674 | 44.8 | 27
39 | 159 | 1480 | 12.1 | 11.5 | 14.7 | 12.8 | 670 | 670 | 0.1002 | 0.491 | 0.466 | 62.8 | 24.4 | 1.47 | 5.82 | 0.51 | 0.54 | 33.2 | 18.4 | 1.07 | 2.45 | 10.8 | 2.2 | 1301 | 0.62 | 651 | 97.1 | 29.5 | 34.4 | 0.14 | 326 | 327 | 326 | 1.49 | 2108 | 4677 | 44.9 | 27
40 | 159 | 1482 | 12.3 | 11.5 | 14.9 | 13 | 670 | 670 | 0.102 | 0.493 | 0.469 | 63 | 23.1 | 1.68 | 5.52 | 0.62 | 0.57 | 34.4 | 19.8 | 1.1 | 2.04 | 9.02 | 2.6 | 1318 | 0.57 | 495 | 96.1 | 25.5 | 38.4 | 0.1 | 326 | 328 | 326 | 1.56 | 2707 | 4677 | 45.2 | 26.8
41 | 159 | 1488 | 12.2 | 11.6 | 14.9 | 13 | 670 | 669 | 0.0982 | 0.491 | 0.468 | 63.7 | 24.7 | 1.38 | 5.83 | 0.73 | 0.61 | 33.5 | 18.5 | 1.13 | 2.27 | 10.1 | 2.4 | 1303 | 0.63 | 716 | 97.3 | 30.1 | 78.9 | 0.13 | 326 | 327 | 326 | 1.47 | 3363 | 4675 | 45.1 | 26.8
42 | 159 | 1492 | 11.9 | 11.7 | 14.6 | 13.1 | 670 | 669 | 0.0979 | 0.495 | 0.471 | 62.6 | 24.1 | 1.58 | 6.45 | 0.57 | 0.57 | 33.1 | 18.5 | 1.12 | 2.25 | 10.4 | 2.4 | 1317 | 0.63 | 621 | 96.2 | 28.4 | 34.7 | 0.12 | 326 | 327 | 326 | 1.35 | 2510 | 4675 | 44.9 | 26.8
43 | 159 | 1498 | 12.1 | 11.3 | 14.7 | 12.8 | 670 | 670 | 0.1149 | 0.498 | 0.472 | 63.3 | 27 | 1.46 | 5.94 | 0.74 | 0.61 | 32.4 | 16.4 | 1 | 2.28 | 10.9 | 2.3 | 1324 | 0.72 | 715 | 97.4 | 31.9 | 54 | 0.16 | 326 | 327 | 326 | 1.14 | 1573 | 4683 | 44.7 | 27.1
44 | 159 | 1498 | 12 | 11.1 | 14.6 | 12.6 | 669 | 670 | 0.1083 | 0.495 | 0.467 | 61.7 | 26.9 | 1.53 | 5.97 | 0.7 | 0.58 | 31.7 | 17 | 1.09 | 2.16 | 10.9 | 2.2 | 1333 | 0.72 | 595 | 97.5 | 30.7 | 36.4 | 0.14 | 326 | 327 | 326 | 1.12 | 2115 | 4673 | 44.3 | 27.2
45 | 159 | 1497 | 12.1 | 11.1 | 14.7 | 12.5 | 670 | 669 | 0.1266 | 0.489 | 0.461 | 61.9 | 25.3 | 1.56 | 6.1 | 0.51 | 0.53 | 36 | 15.5 | 1.03 | 2 | 10.1 | 2.4 | 1308 | 0.65 | 588 | 97.4 | 30.6 | 39.4 | 0.15 | 326 | 327 | 326 | 1.02 | 1852 | 4660 | 44.2 | 27.2
46 | 159 | 1492 | 11.9 | 11.2 | 14.6 | 12.6 | 670 | 669 | 0.1186 | 0.488 | 0.461 | 62.8 | 27.8 | 1.44 | 6.07 | 0.49 | 0.55 | 31.3 | 16.9 | 0.91 | 2.19 | 9.04 | 2.4 | 1325 | 0.74 | 677 | 98 | 31.1 | 60.8 | 0.13 | 326 | 327 | 327 | 1.03 | 1489 | 4662 | 44.4 | 27.2
47 | 159 | 1486 | 11.8 | 11.2 | 14.4 | 12.5 | 670 | 669 | 0.1308 | 0.486 | 0.457 | 62.1 | 24.7 | 1.68 | 6.04 | 0.54 | 0.53 | 33.9 | 18.3 | 1.04 | 2.08 | 9.77 | 2.3 | 1307 | 0.63 | 595 | 97.7 | 30.6 | 37.5 | 0.15 | 326 | 327 | 326 | 1.08 | 1879 | 4663 | 44.4 | 27.1
48 | 159 | 1481 | 11.6 | 11.1 | 14.2 | 12.4 | 670 | 670 | 0.1413 | 0.479 | 0.452 | 62 | 25.5 | 1.61 | 6.04 | 0.5 | 0.63 | 35.1 | 16.9 | 1.04 | 2.03 | 9.29 | 2.2 | 1302 | 0.65 | 571 | 97.4 | 30.7 | 50.7 | 0.13 | 326 | 327 | 326 | 1.11 | 2291 | 4665 | 44.6 | 27.5
49 | 159 | 1481 | 11.7 | 11.2 | 14.4 | 12.6 | 670 | 669 | 0.1445 | 0.482 | 0.453 | 62.2 | 27 | 1.57 | 5.73 | 0.48 | 0.51 | 33.5 | 17.4 | 1.04 | 2 | 9.37 | 2.1 | 1320 | 0.68 | 645 | 97.6 | 30.5 | 37 | 0.11 | 327 | 328 | 327 | 1.1 | 2700 | 4664 | 44.8 | 27.5
50 | 159 | 1481 | 11.8 | 11.3 | 14.4 | 12.7 | 669 | 669 | 0.1537 | 0.484 | 0.455 | 62.6 | 26.2 | 1.58 | 5.68 | 0.5 | 0.53 | 33.8 | 17.5 | 1.06 | 2.08 | 9.66 | 2.2 | 1319 | 0.66 | 636 | 96.9 | 30.6 | 53.1 | 0.12 | 327 | 328 | 327 | 1.07 | 2087 | 4658 | 44.7 | 27.2
51 | 159 | 1476 | 12.1 | 11.3 | 14.7 | 12.8 | 670 | 669 | 0.1631 | 0.485 | 0.46 | 62.9 | 25.4 | 1.58 | 5.63 | 0.52 | 0.55 | 34.2 | 17.6 | 1.08 | 2.17 | 9.95 | 2.3 | 1318 | 0.64 | 666 | 96.2 | 26.4 | 11.7 | 0.12 | 327 | 328 | 327 | 1.19 | 2088 | 4669 | 44.9 | 27
52 | 159 | 1478 | 12 | 11.2 | 14.6 | 12.6 | 670 | 669 | 0.17 | 0.489 | 0.458 | 62.3 | 25.7 | 1.56 | 5.89 | 0.5 | 0.52 | 34.4 | 16.9 | 1.06 | 2.07 | 10 | 2.1 | 1314 | 0.65 | 596 | 97.6 | 31.4 | 39.7 | 0.12 | 327 | 328 | 327 | 1.11 | 2243 | 4666 | 44.6 | 27.2
53 | 159 | 1478 | 12 | 11.2 | 14.5 | 12.6 | 670 | 669 | 0.1688 | 0.49 | 0.459 | 62.2 | 27.6 | 1.58 | 5.92 | 0.54 | 0.51 | 32.7 | 16.6 | 1.09 | 2.11 | 9.83 | 2 | 1310 | 0.72 | 582 | 97.1 | 31.7 | 20.5 | 0.09 | 327 | 328 | 327 | 1.01 | 1479 | 4668 | 44.7 | 27.4
54 | 159 | 1477 | 11.9 | 11.4 | 14.5 | 12.8 | 669 | 669 | 0.1702 | 0.49 | 0.46 | 62.2 | 27.8 | 1.52 | 6.19 | 0.48 | 0.46 | 33.2 | 16.3 | 0.99 | 2.2 | 9.47 | 2.1 | 1315 | 0.72 | 718 | 96.9 | 29.5 | 72.5 | 0.11 | 327 | 328 | 327 | 1.01 | 1690 | 4665 | 45 | 27.5
55 | 159 | 1475 | 11.9 | 11.3 | 14.5 | 12.7 | 670 | 669 | 0.17 | 0.489 | 0.459 | 61.8 | 27.2 | 1.46 | 5.52 | 0.46 | 0.53 | 33.9 | 17.8 | 1.07 | 2.04 | 8.86 | 2.1 | 1299 | 0.67 | 568 | 96.9 | 30.3 | 28.7 | 0.1 | 327 | 328 | 327 | 1.07 | 2116 | 4673 | 45 | 27.5
56 | 159 | 1470 | 12 | 11.3 | 14.5 | 12.6 | 670 | 669 | 0.1716 | 0.484 | 0.455 | 61.8 | 25.8 | 1.54 | 5.97 | 0.53 | 0.59 | 34.2 | 17 | 1.07 | 2.2 | 9.77 | 2.2 | 1316 | 0.66 | 583 | 97.5 | 29.8 | 40.7 | 0.13 | 327 | 328 | 327 | 1.07 | 2132 | 4667 | 45 | 27.5
57 | 159 | 1468 | 11.8 | 11.4 | 14.4 | 12.7 | 670 | 669 | 0.1739 | 0.488 | 0.458 | 62.2 | 24.9 | 1.6 | 5.62 | 0.63 | 0.56 | 34.2 | 17.6 | 1.11 | 2.19 | 10.1 | 2.2 | 1316 | 0.63 | 645 | 97.1 | 30.5 | 28.4 | 0.14 | 327 | 328 | 327 | 1.11 | 2065 | 4677 | 45 | 27.5
58 | 159 | 1467 | 11.7 | 11.1 | 14.3 | 12.5 | 670 | 669 | 0.1792 | 0.484 | 0.455 | 61.2 | 25.6 | 1.65 | 5.89 | 0.62 | 0.55 | 33 | 17.4 | 1.08 | 2.29 | 10.3 | 2.2 | 1316 | 0.67 | 538 | 97.1 | 30 | 12.9 | 0.14 | 327 | 328 | 327 | 1 | 1698 | 4667 | 45 | 27.5
59 | 159 | 1467 | 11.8 | 11.3 | 14.4 | 12.6 | 670 | 669 | 0.1799 | 0.489 | 0.459 | 62.8 | 26.4 | 1.51 | 5.9 | 0.5 | 0.47 | 33.2 | 17.7 | 1.1 | 2.21 | 9.41 | 2.1 | 1333 | 0.67 | 661 | 96.5 | 28.8 | 20.9 | 0.13 | 327 | 328 | 327 | 1.1 | 1603 | 4664 | 45 | 27.5
60 | 159 | 1469 | 11.7 | 11.2 | 14.4 | 12.6 | 670 | 669 | 0.1808 | 0.482 | 0.455 | 62 | 26.5 | 1.49 | 5.87 | 0.54 | 0.46 | 32.4 | 18 | 1.08 | 2.38 | 9.95 | 2 | 1331 | 0.68 | 623 | 96.8 | 29.8 | 67.5 | 0.11 | 327 | 328 | 327 | 1.04 | 1883 | 4666 | 45 | 27.5
61 | 159 | 1467 | 11.7 | 11.3 | 14.4 | 12.7 | 670 | 669 | 0.1808 | 0.483 | 0.46 | 62.6 | 26.4 | 1.53 | 5.48 | 0.57 | 0.49 | 32.3 | 18.8 | 1.06 | 2.18 | 9.83 | 2.2 | 1336 | 0.66 | 603 | 96.2 | 29.8 | 21.3 | 0.11 | 327 | 328 | 327 | 1.24 | 1659 | 4668 | 45 | 27.5
62 | 159 | 1467 | 11.8 | 11.3 | 14.4 | 12.6 | 670 | 669 | 0.183 | 0.481 | 0.456 | 63.2 | 29 | 1.48 | 5.79 | 0.5 | 0.51 | 31 | 17.1 | 1.08 | 2.44 | 9.82 | 2.3 | 1319 | 0.76 | 675 | 96.6 | 27.8 | 13.5 | 0.12 | 327 | 328 | 327 | 1.17 | 1929 | 4658 | 45 | 27.5
63 | 159 | 1470 | 11.8 | 11.4 | 14.5 | 12.8 | 670 | 669 | 0.1818 | 0.48 | 0.456 | 63.6 | 27.4 | 1.33 | 6.17 | 0.67 | 0.56 | 31.4 | 17.5 | 1.07 | 2.41 | 10.1 | 2.4 | 1325 | 0.72 | 814 | 96.5 | 31 | 24.8 | 0.11 | 327 | 328 | 327 | 1.16 | 2215 | 4663 | 45 | 27.5
64 | 159 | 1472 | 11.8 | 11.3 | 14.5 | 12.8 | 670 | 669 | 0.1864 | 0.48 | 0.454 | 63.3 | 28.3 | 1.47 | 5.67 | 0.65 | 0.54 | 31.2 | 16.3 | 1.11 | 2.28 | 10.9 | 2.2 | 1331 | 0.75 | 792 | 96.4 | 29.3 | 33.8 | 0.14 | 327 | 328 | 327 | 1.13 | 1343 | 4674 | 45 | 27.5
65 | 159 | 1474 | 11.7 | 11.2 | 14.4 | 12.6 | 670 | 669 | 0.1864 | 0.48 | 0.453 | 63.2 | 26.6 | 1.38 | 5.71 | 0.76 | 0.63 | 31.1 | 17.8 | 1.18 | 2.39 | 11 | 2.1 | 1350 | 0.7 | 751 | 96 | 30.3 | 45.8 | 0.13 | 327 | 328 | 327 | 1.04 | 1120 | 4669 | 45 | 27.5
66 | 159 | 1471 | 11.8 | 11.2 | 14.4 | 12.6 | 670 | 669 | 0.1828 | 0.48 | 0.454 | 62.5 | 25.7 | 1.4 | 5.67 | 0.69 | 0.57 | 31.3 | 18 | 1.12 | 2.54 | 11.6 | 2.1 | 1345 | 0.68 | 663 | 95.7 | 29.7 | 63.7 | 0.14 | 327 | 328 | 327 | 1.05 | 1034 | 4665 | 45 | 27.5
67 | 159 | 1476 | 11.7 | 11.2 | 14.4 | 12.6 | 670 | 669 | 0.1815 | 0.48 | 0.455 | 62.6 | 24.8 | 1.43 | 5.62 | 0.62 | 0.52 | 31.5 | 18.2 | 1.05 | 2.7 | 12.2 | 2.1 | 1340 | 0.65 | 563 | 96 | 28.5 | 33.7 | 0.14 | 327 | 328 | 327 | 1.04 | -167 | 4665 | 45 | 27.5
68 | 159 | 1481 | 11.8 | 11.3 | 14.5 | 12.8 | 670 | 669 | 0.1857 | 0.49 | 0.463 | 64.1 | 25.9 | 1.41 | 5.62 | 0.62 | 0.52 | 31.4 | 17.2 | 1.1 | 2.56 | 12.4 | 1.9 | 1339 | 0.69 | 811 | 96.3 | 28.5 | 79.4 | 0.11 | 327 | 328 | 327 | 0.994 | 873 | 4658 | 45 | 27.5
69 | 159 | 1482 | 11.7 | 11.3 | 14.4 | 12.7 | 669 | 669 | 0.1842 | 0.483 | 0.455 | 62.6 | 24.9 | 1.34 | 5.51 | 0.69 | 0.57 | 32.8 | 17.8 | 1.17 | 2.35 | 11.4 | 2 | 1349 | 0.64 | 653 | 96.6 | 27.5 | 35.8 | 0.12 | 327 | 328 | 327 | 0.892 | 537 | 4660 | 45 | 27.5
70 | 159 | 1482 | 11.9 | 11.2 | 14.5 | 12.6 | 670 | 669 | 0.1853 | 0.484 | 0.458 | 62 | 26.9 | 1.24 | 5.69 | 0.61 | 0.51 | 31.5 | 17.8 | 1.05 | 2.36 | 11 | 2 | 1331 | 0.69 | 596 | 97.3 | 28.2 | 12 | 0.12 | 327 | 328 | 327 | 0.895 | 1158 | 4655 | 45 | 27.5
71 | 159 | 1484 | 11.9 | 11.2 | 14.5 | 12.6 | 670 | 669 | 0.1846 | 0.488 | 0.463 | 63.1 | 24.6 | 1.43 | 5.58 | 0.71 | 0.59 | 34.5 | 18.4 | 1.22 | 1.93 | 9.72 | 2.3 | 1357 | 0.61 | 671 | 97 | 29.6 | 30.7 | 0.13 | 327 | 328 | 327 | 1.03 | 1361 | 4667 | 45 | 27.5
72 | 159.1 | 1488 | 11.7 | 11.3 | 14.3 | 12.8 | 669 | 669 | 0.1876 | 0.489 | 0.462 | 62.6 | 25.2 | 1.39 | 5.84 | 0.63 | 0.52 | 33.1 | 18.2 | 1.17 | 2.25 | 10.6 | 2.3 | 1320 | 0.64 | 684 | 96.8 | 27.2 | 29.2 | 0.11 | 327 | 328 | 327 | 0.929 | 1219 | 4666 | 45 | 27.5
73 | 159 | 1490 | 11.7 | 11.3 | 14.4 | 12.7 | 669 | 669 | 0.187 | 0.487 | 0.462 | 62 | 25.5 | 1.34 | 5.68 | 0.63 | 0.52 | 33 | 18 | 1.17 | 2.2 | 10.6 | 2.1 | 1328 | 0.65 | 570 | 97 | 28.1 | 55.7 | 0.11 | 327 | 328 | 327 | 0.864 | 758 | 4660 | 45 | 27.5
74 | 159 | 1489 | 12 | 11.2 | 14.7 | 12.6 | 670 | 669 | 0.1873 | 0.485 | 0.459 | 62.2 | 27.6 | 1.48 | 5.59 | 0.64 | 0.53 | 31.9 | 17.9 | 1.14 | 2 | 9.73 | 2.4 | 1328 | 0.7 | 577 | 97.4 | 29.6 | 28.8 | 0.13 | 327 | 328 | 327 | 0.819 | 957 | 4659 | 45 | 27.5
75 | 159 | 1487 | 11.7 | 11.3 | 14.5 | 12.8 | 669 | 669 | 0.1856 | 0.493 | 0.465 | 62.9 | 30.3 | 1.48 | 5.46 | 0.62 | 0.52 | 30.1 | 17.5 | 1.05 | 2.01 | 9.52 | 2.3 | 1297 | 0.79 | 652 | 95.6 | 28.2 | 18.7 | 0.1 | 327 | 328 | 327 | 1.03 | 1516 | 4672 | 45 | 27.5
76 | 159 | 1487 | 11.8 | 11.3 | 14.5 | 12.8 | 669 | 669 | 0.1843 | 0.49 | 0.463 | 63.2 | 30.3 | 1.48 | 5.46 | 0.62 | 0.52 | 30.1 | 17.5 | 1.05 | 2.01 | 9.52 | 2.3 | 1297 | 0.79 | 680 | 95.5 | 27.4 | 47.5 | 0.1 | 327 | 328 | 327 | 0.998 | 2177 | 4676 | 45 | 27.5
77 | 158.9 | 1483 | 11.6 | 11.2 | 14.3 | 12.6 | 669 | 669 | 0.1767 | 0.488 | 0.462 | 63.9 | 27 | 1.1 | 5.9 | 0.78 | 0.65 | 31.6 | 18.7 | 1.08 | 2.18 | 9.56 | 2.3 | 1322 | 0.69 | 786 | 95.7 | 26.7 | 45.6 | 0.12 | 327 | 328 | 327 | 1.17 | 1388 | 4671 | 45 | 27.5
78 | 158.9 | 1482 | 11.9 | 11.3 | 14.5 | 12.7 | 670 | 669 | 0.1731 | 0.485 | 0.461 | 62.1 | 28.4 | 1.52 | 5.53 | 0.68 | 0.57 | 33 | 16.5 | 1.1 | 1.99 | 9.19 | 2.2 | 1317 | 0.72 | 589 | 96.1 | 26.6 | 20.3 | 0.14 | 327 | 328 | 327 | 1.24 | 1238 | 4664 | 45 | 27.5
79 | 159.1 | 1483 | 11.7 | 11.3 | 14.4 | 12.7 | 669 | 669 | 0.1713 | 0.486 | 0.463 | 62.3 | 27.7 | 1.44 | 5.68 | 0.7 | 0.59 | 33 | 17.5 | 1.1 | 2.13 | 8.71 | 2.3 | 1325 | 0.7 | 518 | 96.2 | 28.3 | 55.8 | 0.13 | 327 | 328 | 327 | 1.19 | 667 | 4660 | 45 | 27.5
80 | 159 | 1480 | 11.8 | 11.4 | 14.5 | 12.8 | 670 | 669 | 0.1637 | 0.502 | 0.476 | 63.5 | 27.2 | 1.55 | 5.94 | 0.73 | 0.61 | 32.4 | 17.4 | 1.17 | 2.44 | 9.06 | 2.4 | 1330 | 0.71 | 648 | 97.2 | 28.6 | 30.4 | 0.15 | 327 | 328 | 328 | 1.25 | 577 | 4669 | 45 | 27.5
81 | 159 | 1482 | 11.7 | 11.3 | 14.4 | 12.7 | 669 | 669 | 0.1742 | 0.497 | 0.472 | 63 | 27 | 1.43 | 5.83 | 0.72 | 0.6 | 31.9 | 18.5 | 1.18 | 2.35 | 9.05 | 2.1 | 1328 | 0.69 | 698 | 97 | 27.7 | 8.5 | 0.11 | 327 | 328 | 328 | 1.22 | 628 | 4653 | 45 | 27.5
82 | 159 | 1477 | 11.7 | 11.4 | 14.4 | 12.9 | 669 | 669 | 0.182 | 0.499 | 0.472 | 63.1 | 25.8 | 1.53 | 5.98 | 0.73 | 0.61 | 32.4 | 18.6 | 1.23 | 2.42 | 9.15 | 2.1 | 1340 | 0.66 | 718 | 95.1 | 25.3 | 28 | 0.11 | 327 | 329 | 328 | 1.31 | 924 | 4658 | 45 | 27.5
83 | 159 | 1480 | 11.6 | 11.2 | 14.3 | 12.7 | 670 | 669 | 0.1768 | 0.495 | 0.471 | 63 | 28 | 1.44 | 5.94 | 0.75 | 0.62 | 31.6 | 17.5 | 1.16 | 2.46 | 8.97 | 2.1 | 1320 | 0.73 | 690 | 95.2 | 26 | 31.9 | 0.14 | 327 | 328 | 328 | 1.23 | 1206 | 4652 | 45 | 27.5
84 | 159 | 1478 | 11.5 | 11.2 | 14.2 | 12.6 | 670 | 669 | 0.1752 | 0.487 | 0.462 | 62.5 | 27.9 | 1.46 | 6.38 | 0.81 | 0.68 | 30.5 | 17.9 | 1.15 | 2.82 | 8.91 | 2.1 | 1334 | 0.75 | 631 | 96.6 | 29.9 | 36.9 | 0.14 | 327 | 328 | 327 | 1.1 | 1013 | 4654 | 45 | 27.5
85 | 159.1 | 1477 | 11.6 | 11.3 | 14.3 | 12.7 | 670 | 669 | 0.1766 | 0.496 | 0.473 | 62.5 | 25.7 | 1.49 | 6.31 | 0.8 | 0.68 | 31.5 | 18.5 | 1.22 | 2.75 | 9.53 | 2 | 1332 | 0.68 | 652 | 96.1 | 28 | 30.9 | 0.13 | 327 | 328 | 327 | 1.17 | 1321 | 4656 | 45 | 27.5
86 | 158.9 | 1481 | 11.5 | 11 | 14.1 | 12.3 | 670 | 669 | 0.1765 | 0.488 | 0.464 | 61.6 | 26.7 | 1.31 | 5.72 | 0.75 | 0.63 | 32.4 | 18.5 | 1.33 | 2.24 | 8.91 | 2 | 1321 | 0.67 | 578 | 97.3 | 28.9 | 74.7 | 0.13 | 327 | 328 | 327 | 1.05 | 1118 | 4653 | 45 | 27.5
87 | 159 | 1477 | 11.5 | 11.1 | 14.1 | 12.4 | 670 | 669 | 0.1739 | 0.486 | 0.463 | 62.6 | 26.8 | 1.19 | 5.91 | 0.75 | 0.63 | 32.2 | 17.6 | 1.28 | 2.38 | 9.77 | 2 | 1339 | 0.69 | 742 | 97.1 | 30.2 | 39.5 | 0.15 | 327 | 328 | 327 | 1.11 | 469 | 4655 | 45 | 27.5
88 | 159 | 1477 | 11.6 | 11.1 | 14.2 | 12.4 | 670 | 669 | 0.1769 | 0.482 | 0.458 | 62.8 | 27.9 | 1.33 | 5.91 | 0.76 | 0.63 | 31.2 | 17.2 | 1.26 | 2.46 | 9.85 | 2 | 1325 | 0.74 | 731 | 96.3 | 28.1 | 77.6 | 0.15 | 327 | 328 | 327 | 1 | 666 | 4660 | 45 | 27.5
89 | 159 | 1478 | 11.6 | 11.2 | 14.2 | 12.5 | 670 | 669 | 0.1789 | 0.473 | 0.446 | 63.3 | 26.7 | 1.06 | 5.92 | 0.8 | 0.66 | 31.9 | 18.4 | 1.18 | 2.47 | 9.37 | 2.1 | 1330 | 0.68 | 759 | 97 | 27.6 | 12.5 | 0.14 | 327 | 328 | 327 | 0.964 | 1049 | 4661 | 45 | 27.5
90 | 159 | 1475 | 11.7 | 11.2 | 14.3 | 12.6 | 670 | 669 | 0.182 | 0.479 | 0.455 | 62.2 | 26 | 1.45 | 6.47 | 0.87 | 0.72 | 31.9 | 17 | 1.22 | 2.52 | 10.4 | 2 | 1336 | 0.71 | 644 | 96.3 | 29.2 | 17.1 | 0.16 | 327 | 328 | 327 | 1.11 | 1429 | 4662 | 45 | 27.5
91 | 159 | 1478 | 11.7 | 11.1 | 14.4 | 12.5 | 669 | 669 | 0.1822 | 0.488 | 0.463 | 62.5 | 26.7 | 1.42 | 6.35 | 0.81 | 0.68 | 32.5 | 16.5 | 1.22 | 2.33 | 10 | 2 | 1326 | 0.72 | 678 | 96.3 | 29.6 | 41.6 | 0.13 | 327 | 328 | 327 | 1.05 | 1443 | 4648 | 45 | 27.5
92 | 159 | 1480 | 11.5 | 11 | 14.2 | 12.4 | 669 | 669 | 0.1806 | 0.482 | 0.457 | 62.5 | 25.6 | 1.36 | 6.27 | 0.9 | 0.75 | 33.4 | 16.7 | 1.25 | 2.29 | 9.93 | 2 | 1320 | 0.68 | 683 | 96.8 | 29.2 | 71.1 | 0.14 | 327 | 328 | 327 | 0.915 | 1815 | 4653 | 45 | 27.5
93 | 159 | 1476 | 11.6 | 11.2 | 14.2 | 12.5 | 670 | 669 | 0.1851 | 0.477 | 0.45 | 62.5 | 26.3 | 1.37 | 6.77 | 0.81 | 0.67 | 31.9 | 17.1 | 1.2 | 2.5 | 9.67 | 2 | 1321 | 0.72 | 641 | 95.9 | 30.6 | 53.8 | 0.14 | 327 | 328 | 327 | 0.906 | 1221 | 4657 | 45 | 27.5
94 | 159.1 | 1478 | 11.7 | 11.2 | 14.2 | 12.5 | 670 | 669 | 0.1836 | 0.478 | 0.452 | 62.3 | 27 | 1.1 | 6.35 | 0.79 | 0.66 | 32.1 | 16.8 | 1.28 | 2.55 | 10 | 2 | 1321 | 0.72 | 653 | 97.3 | 28.1 | 12.9 | 0.13 | 327 | 328 | 327 | 0.841 | 1355 | 4647 | 45 | 27.5
95 | 159 | 1476 | 11.7 | 11.4 | 14.3 | 12.7 | 670 | 669 | 0.1881 | 0.485 | 0.457 | 62.4 | 26.9 | 1.27 | 6.38 | 0.79 | 0.66 | 31.6 | 17.3 | 1.2 | 2.48 | 9.86 | 2 | 1318 | 0.72 | 658 | 97 | 27.3 | 24.8 | 0.14 | 327 | 328 | 327 | 0.832 | 1665 | 4658 | 45 | 27.5
96 | 152.9 | 1475 | 10.8 | 10.5 | 13.2 | 11.7 | 670 | 669 | 0.1738 | 0.456 | 0.43 | 62.5 | 24.4 | 1.27 | 5.89 | 0.78 | 0.65 | 34.8 | 17.3 | 1.22 | 2.24 | 9.91 | 2.1 | 1320 | 0.62 | 653 | 98.7 | 28.9 | 15.8 | 0.12 | 327 | 328 | 327 | 0.918 | 965 | 4522 | 45 | 27.5
97 | 158.9 | 1474 | 11.7 | 11.3 | 14.4 | 12.7 | 670 | 669 | 0.1871 | 0.491 | 0.464 | 63.3 | 26.7 | 1.31 | 6 | 0.84 | 0.7 | 31.4 | 16.7 | 1.12 | 2.56 | 11.2 | 2.3 | 1330 | 0.72 | 718 | 96.1 | 27.4 | 22.3 | 0.15 | 327 | 328 | 328 | 0.905 | 188 | 4688 | 45 | 27.5
98 | 159 | 1480 | 11.9 | 11.3 | 14.6 | 12.8 | 670 | 669 | 0.1478 | 0.519 | 0.488 | 63.2 | 26.7 | 1.31 | 6 | 0.84 | 0.7 | 31.4 | 16.7 | 1.12 | 2.56 | 11.2 | 2.3 | 1330 | 0.72 | 718 | 96.2 | 28.4 | 22.4 | 0.15 | 327 | 328 | 328 | 1.01 | 1391 | 4689 | 45 | 27.5
99 | 159 | 1482 | 11.4 | 11.3 | 14.2 | 12.7 | 670 | 669 | 0.1486 | 0.52 | 0.486 | 63.1 | 24.8 | 1.23 | 5.8 | 0.83 | 0.69 | 31.2 | 16.8 | 1.19 | 2.91 | 13.1 | 2 | 1335 | 0.68 | 724 | 95.3 | 26.4 | 41.5 | 0.12 | 327 | 328 | 327 | 0.931 | 2833 | 4681 | 45 | 27.5
100 | 159 | 1482 | 11.5 | 11.3 | 14.2 | 12.7 | 670 | 669 | 0.1542 | 0.516 | 0.484 | 62.7 | 25 | 1.26 | 5.74 | 0.83 | 0.69 | 31.7 | 16.3 | 1.12 | 2.98 | 13.1 | 2.1 | 1347 | 0.68 | 636 | 96.9 | 26.4 | 45.6 | 0.14 | 327 | 328 | 328 | 0.936 | 1499 | 4677 | 45 | 27.5
101 | 159 | 1484 | 11.5 | 11.3 | 14.3 | 12.8 | 670 | 669 | 0.1558 | 0.522 | 0.489 | 63.7 | 25.2 | 1.18 | 5.93 | 0.79 | 0.66 | 31 | 17.1 | 1.21 | 2.7 | 12.8 | 2.1 | 1343 | 0.69 | 729 | 95.8 | 27.6 | 8.14 | 0.12 | 327 | 328 | 328 | 1.08 | 1885 | 4675 | 45 | 27.5
102 | 159 | 1489 | 11.6 | 11.5 | 14.4 | 12.9 | 669 | 668 | 0.1548 | 0.523 | 0.491 | 63.5 | 26.6 | 0.85 | 6.38 | 0.87 | 0.73 | 30.3 | 14.8 | 1.2 | 3.32 | 13.6 | 2.1 | 1346 | 0.77 | 741 | 95.3 | 26.8 | 34.7 | 0.12 | 327 | 328 | 328 | 1.09 | 1304 | 4676 | 45 | 27.5
103 | 159 | 1495 | 11.8 | 11.4 | 14.6 | 12.8 | 670 | 669 | 0.1566 | 0.516 | 0.485 | 63.5 | 26.4 | 1.37 | 5.85 | 0.81 | 0.68 | 32.2 | 16 | 1.19 | 2.69 | 11.4 | 2.1 | 1333 | 0.71 | 777 | 96.2 | 30.6 | 26.6 | 0.13 | 327 | 328 | 327 | 1.03 | 1634 | 4677 | 45 | 27.5
104 | 159 | 1496 | 11.8 | 11.3 | 14.5 | 12.7 | 669 | 669 | 0.1533 | 0.511 | 0.482 | 63.4 | 26.8 | 1.12 | 6.06 | 0.78 | 0.65 | 32.2 | 16.6 | 1.17 | 2.59 | 10.7 | 2.2 | 1325 | 0.71 | 671 | 96.3 | 28.5 | 21.3 | 0.13 | 327 | 328 | 327 | 0.928 | 1618 | 4672 | 45 | 27.5
105 | 159 | 1495 | 11.9 | 11 | 14.6 | 12.5 | 670 | 669 | 0.1535 | 0.516 | 0.485 | 62.7 | 27.6 | 1.49 | 5.66 | 0.74 | 0.62 | 32.2 | 17.2 | 1.16 | 2.3 | 9.64 | 2.2 | 1315 | 0.72 | 718 | 96.5 | 27.7 | 23.1 | 0.13 | 327 | 328 | 327 | 1.03 | 1908 | 4682 | 40.8 | 27.1
106 | 159 | 1500 | 11.9 | 11.4 | 14.6 | 12.8 | 669 | 669 | 0.1578 | 0.524 | 0.49 | 63.1 | 26.2 | 1.5 | 5.55 | 0.64 | 0.59 | 34.6 | 17.2 | 1.02 | 2.2 | 9.16 | 2.2 | 1326 | 0.65 | 716 | 96.4 | 29 | 14.8 | 0.12 | 327 | 328 | 327 | 0.879 | 1515 | 4674 | 28.1 | 25.2
107 | 159 | 1493 | 11.6 | 11.4 | 14.2 | 12.7 | 670 | 669 | 0.1559 | 0.518 | 0.487 | 62.3 | 26.4 | 1.42 | 5.51 | 0.72 | 0.51 | 34.7 | 17.4 | 1.1 | 2.11 | 8.81 | 2.1 | 1320 | 0.65 | 676 | 96.7 | 26.9 | 35.4 | 0.11 | 327 | 328 | 327 | 0.943 | 1415 | 4683 | 28.2 | 25.2
108 | 159 | 1494 | 11.4 | 11.1 | 14.1 | 12.5 | 670 | 669 | 0.1561 | 0.522 | 0.491 | 62.9 | 26.2 | 1.27 | 5.71 | 0.77 | 0.54 | 34.5 | 17.2 | 1.13 | 2.15 | 9.1 | 2.3 | 1325 | 0.65 | 746 | 95.1 | 28 | 30.1 | 0.12 | 327 | 328 | 328 | 0.974 | 1546 | 4695 | 28.2 | 25.3
109 | 159 | 1491 | 11.4 | 11 | 14.1 | 12.4 | 670 | 669 | 0.1549 | 0.515 | 0.485 | 62.4 | 26.8 | 1.34 | 5.78 | 0.5 | 0.66 | 33.1 | 18.2 | 0.78 | 2.54 | 9.49 | 2.1 | 1330 | 0.67 | 687 | 96.6 | 28.5 | 64.5 | 0.07 | 327 | 328 | 327 | 0.955 | 1768 | 4684 | 28.1 | 25.3
110 | 159 | 1500 | 11.7 | 11.1 | 14.4 | 12.6 | 670 | 669 | 0.1565 | 0.522 | 0.491 | 62.6 | 25 | 1.44 | 5.81 | 0.72 | 0.51 | 33.9 | 17.3 | 0.91 | 2.36 | 10.9 | 2.1 | 1335 | 0.64 | 659 | 96.3 | 26.2 | 38.7 | 0.09 | 327 | 328 | 327 | 0.885 | 1199 | 4687 | 37.9 | 25.5
111 | 159 | 1498 | 11.5 | 11.1 | 14.2 | 12.5 | 670 | 669 | 0.1593 | 0.515 | 0.486 | 62.4 | 25.3 | 1.39 | 5.86 | 0.76 | 0.54 | 32.2 | 17.8 | 0.88 | 2.66 | 11.4 | 2.1 | 1337 | 0.67 | 629 | 96.9 | 28.6 | 18.4 | 0.1 | 327 | 328 | 327 | 0.848 | 1711 | 4676 | 56.3 | 26.4
112 | 159 | 1496 | 11.5 | 11.2 | 14.2 | 12.6 | 670 | 669 | 0.1622 | 0.518 | 0.489 | 62.8 | 26.5 | 1.32 | 5.54 | 0.74 | 0.52 | 33 | 16 | 0.89 | 2.45 | 11.7 | 2.1 | 1329 | 0.69 | 673 | 96.6 | 29.1 | 24.5 | 0.07 | 327 | 328 | 328 | 0.838 | 1109 | 4683 | 56.5 | 26.4
113 | 159 | 1492 | 11.7 | 11.3 | 14.4 | 12.7 | 670 | 669 | 0.1626 | 0.514 | 0.488 | 62.8 | 26 | 1.34 | 5.54 | 0.74 | 0.52 | 32 | 16 | 0.83 | 2.9 | 12.9 | 2.1 | 1338 | 0.7 | 678 | 97.4 | 28.2 | 14.6 | 0.05 | 327 | 328 | 327 | 0.895 | 1123 | 4677 | 56.3 | 26.5
114 | 143.2 | 1465 | 9.76 | 9.5 | 11.9 | 10.5 | 684 | 685 | 0.1487 | 0.463 | 0.433 | 62.3 | 26 | 1.34 | 5.54 | 0.74 | 0.52 | 32 | 16 | 0.83 | 2.9 | 12.9 | 2.1 | 1338 | 0.7 | 624 | 97.4 | 28.2 | 29.9 | 0.05 | 326 | 327 | 326 | 1.03 | 4131 | 4355 | 55.4 | 26.7
115 | 152.7 | 1506 | 10.7 | 10.6 | 13.3 | 11.8 | 671 | 670 | 0.2354 | 0.712 | 0.675 | 62.2 | 25.4 | 1.46 | 5.54 | 0.66 | 0.47 | 34.1 | 16.5 | 0.89 | 2.23 | 11.3 | 2.3 | 1339 | 0.65 | 632 | 96.8 | 28.6 | 22.7 | 0.12 | 329 | 330 | 329 | 0.856 | 1165 | 4681 | 56.9 | 26
116 | 158.9 | 1513 | 11.2 | 11.2 | 13.9 | 12.6 | 670 | 669 | 0.3162 | 0.724 | 0.686 | 62 | 24.2 | 1.35 | 4.96 | 0.7 | 0.5 | 35.7 | 17.4 | 1.02 | 2.24 | 10.7 | 2.3 | 1346 | 0.59 | 614 | 96.8 | 28.6 | 22.6 | 0.08 | 330 | 331 | 330 | 0.901 | 1102 | 4670 | 56.9 | 26.1
117 | 153.9 | 1517 | 10.7 | 10.4 | 13.2 | 11.7 | 669 | 669 | 0.3483 | 0.64 | 0.597 | 62.1 | 25 | 1.29 | 5.25 | 0.74 | 0.52 | 34.6 | 17.9 | 1.11 | 2.26 | 10.1 | 2.3 | 1334 | 0.61 | 665 | 96.7 | 27.4 | 19.6 | 0.05 | 329 | 330 | 330 | 0.843 | 1384 | 4543 | 55.5 | 26.2
118 | 146 | 1512 | 9.22 | 9.05 | 11.5 | 10.1 | 670 | 669 | 0.3465 | 0.557 | 0.519 | 61.6 | 27.3 | 1.36 | 5.41 | 0.7 | 0.49 | 33.2 | 17.5 | 1.06 | 2.2 | 9.61 | 2.4 | 1318 | 0.68 | 568 | 96.4 | 27.2 | 21.1 | 0.08 | 329 | 329 | 329 | 0.755 | 1080 | 4380 | 56.3 | 25.9
119 | 146 | 1510 | 9.88 | 9.29 | 12.1 | 10.4 | 670 | 669 | 0.3627 | 0.569 | 0.547 | 62.2 | 27.8 | 1.33 | 5.66 | 0.74 | 0.52 | 32.5 | 16.4 | 0.96 | 2.33 | 10.4 | 2.3 | 1306 | 0.72 | 623 | 96.7 | 27.8 | 15.1 | 0.1 | 329 | 330 | 329 | 0.783 | 1420 | 4510 | 56.8 | 25.6
120 | 146 | 1505 | 9.53 | 9.18 | 11.8 | 10.3 | 669 | 669 | 0.3834 | 0.558 | 0.541 | 62.7 | 26.9 | 1.25 | 5.44 | 0.66 | 0.47 | 33.9 | 17.4 | 1.08 | 2.09 | 9.29 | 2.2 | 1326 | 0.66 | 677 | 97.2 | 28.8 | 12.7 | 0.11 | 329 | 330 | 329 | 1.09 | 1345 | 4512 | 57 | 25.5
121 | 146 | 1500 | 9.79 | 9.09 | 12 | 10.1 | 670 | 669 | 0.4033 | 0.543 | 0.536 | 61.5 | 27.4 | 1.33 | 5.05 | 0.7 | 0.49 | 35.6 | 16.8 | 0.99 | 1.87 | 8.45 | 2.3 | 1320 | 0.65 | 576 | 97.5 | 30 | 13.4 | 0.11 | 329 | 330 | 329 | 0.933 | 1093 | 4513 | 57 | 25.5
122 | 137.8 | 1483 | 8.96 | 8.52 | 10.9 | 9.31 | 670 | 671 | 0.385 | 0.488 | 0.481 | 62.3 | 24.8 | 1.44 | 5.33 | 0.75 | 0.5 | 36.9 | 17 | 0.96 | 1.89 | 9.1 | 2.2 | 1313 | 0.6 | 628 | 97.4 | 26.3 | 7.5 | 0.12 | 328 | 329 | 328 | 0.866 | 13054 | 4473 | 57 | 25.6
123 | 125.3 | 1466 | 7.37 | 7.09 | 8.89 | 7.52 | 671 | 672 | 0.3224 | 0.461 | 0.445 | 61.7 | 27.8 | 1.44 | 6.26 | 0.78 | 0.52 | 33.1 | 15.4 | 1.05 | 2.2 | 10.1 | 2.2 | 1325 | 0.74 | 599 | 97.8 | 30 | 10.5 | 0.13 | 328 | 328 | 327 | 1.47 | 2777 | 4610 | 56.5 | 25.7
124 | 140 | 1492 | 8.42 | 8.84 | 10.4 | 9.61 | 670 | 669 | 0.3943 | 0.572 | 0.56 | 62 | 25.5 | 1.48 | 6.12 | 0.78 | 0.52 | 33.7 | 17.1 | 1.11 | 2.21 | 10.1 | 2.2 | 1338 | 0.66 | 622 | 97.2 | 29 | 18.7 | 0.07 | 329 | 330 | 328 | 1.29 | 1328 | 4664 | 57.7 | 25.4
125 | 140.1 | 1495 | 8.25 | 8.69 | 10.2 | 9.46 | 670 | 669 | 0.4173 | 0.557 | 0.556 | 62.1 | 26.9 | 1.44 | 5.97 | 0.64 | 0.43 | 33 | 17.5 | 1.08 | 2.17 | 9.62 | 2.2 | 1314 | 0.69 | 680 | 98.6 | 31.2 | 26.5 | 0.08 | 329 | 330 | 328 | 1.29 | 1041 | 4666 | 57.2 | 25.3
126 | 140 | 1488 | 8.47 | 8.93 | 10.4 | 9.7 | 670 | 670 | 0.4414 | 0.533 | 0.531 | 61.5 | 26.5 | 1.54 | 6.06 | 0.61 | 0.41 | 33.5 | 18.1 | 0.93 | 2.27 | 8.84 | 2.2 | 1311 | 0.67 | 546 | 97.8 | 31.2 | 21.2 | 0.11 | 329 | 330 | 328 | 1.24 | 1187 | 4668 | 57.5 | 25.1
127 | 140 | 1486 | 8.43 | 8.9 | 10.4 | 9.65 | 670 | 670 | 0.4529 | 0.512 | 0.511 | 61 | 26 | 1.54 | 6.04 | 0.9 | 0.6 | 34.1 | 17.3 | 0.98 | 2.1 | 8.86 | 2.4 | 1321 | 0.67 | 525 | 97.9 | 30.3 | 15 | 0.08 | 329 | 330 | 328 | 1.25 | 1161 | 4657 | 56.3 | 25.4
128 | 140 | 1477 | 8.72 | 8.8 | 10.6 | 9.52 | 670 | 670 | 0.4774 | 0.493 | 0.489 | 61 | 26.7 | 1.49 | 6.54 | 0.82 | 0.55 | 32.5 | 17.1 | 0.96 | 2.32 | 9.5 | 2.3 | 1325 | 0.71 | 532 | 97.9 | 27.7 | 11.9 | 0.12 | 329 | 329 | 328 | 1.16 | 1056 | 4675 | 56.4 | 25.4
129 | 140.1 | 1465 | 8.9 | 9.01 | 10.8 | 9.74 | 670 | 670 | 0.495 | 0.476 | 0.474 | 61.3 | 26.7 | 1.49 | 6.54 | 0.82 | 0.55 | 32.5 | 17.1 | 0.96 | 2.32 | 9.5 | 2.3 | 1325 | 0.71 | 632 | 97.9 | 30 | 11.5 | 0.12 | 329 | 329 | 328 | 1.25 | 911 | 4656 | 56.8 | 25.4
130 | 131.1 | 1454 | 7.91 | 7.84 | 9.59 | 8.39 | 669 | 669 | 0.4603 | 0.432 | 0.427 | 60.9 | 27.2 | 1.55 | 6.98 | 0.72 | 0.48 | 31.3 | 17.2 | 1.1 | 2.47 | 9.63 | 2.1 | 1320 | 0.75 | 546 | 98.5 | 29.8 | 19 | 0.12 | 328 | 329 | 327 | 1.22 | 4845 | 4530 | 56.9 | 25.2

## G6R27
No of days | Total slurry flow | Reactor temp | Slurry mixer PDI A side | Slurry mixer PDI B side | Oxygen mixer PDI A side | Oxygen mixer PDI B side | HTHR IL SynGas Temp_A | HTHR IL SynGas Temp_B | HTHR Screen PDI | HTHR Tube PDI 82 | HTHR Tube PDI 85 | Slurry Concentration | CaO in slurry | MgO in slurry | Fe2O3 in slurry | Na2O in slurry | K2O in slurry | SiO2 in slurry | Al2O3 in slurry | TiO2 in slurry | NiO % in slurry | V2O5 in slurry | Ash in slurry | Slurry AFT | Base/ACID | Slurry Viscosity | 600 micron | 45 micron | Carbon | Cr203 | HTHR OL Temp_A | HTHR OL Temp_B | HTHR OL Temp_C | HTHR_OL_Temp_Range | HTHR_Leak_Flow | Extraction Gas Flow | Extraction Gas Analyser CO | Extraction Gas Analyser H2
1 | 116.3 | 1502 | 6.22 | 6.96 | 7.35 | 6.93 | 717 | 720 | 0.00915 | 0.305 | 0.312 | 59.6 | 24.9 | 1.63 | 6.73 | 0.5 | 0.5 | 31.8 | 17 | 1.02 | 2.67 | 11.8 | 1.75 | 1333 | 0.69 | 314 | 97.4 | 32.1 | 67 | 0.14 | 321 | 323 | 321 | 1.36 | 15728 | 4168 | 0.049 | 46
2 | 156.8 | 1534 | 11.2 | 12.6 | 13.1 | 13.5 | 670 | 670 | 0.00926 | 0.483 | 0.493 | 60.2 | 27.3 | 1.71 | 5.89 | 0.54 | 0.49 | 32.2 | 16.4 | 0.99 | 2.39 | 10.7 | 2.2 | 1330 | 0.73 | 454 | 97.3 | 28.5 | 79.4 | 0.19 | 324 | 326 | 324 | 1.22 | -2014 | 4515 | 0.05 | 45.2
3 | 159 | 1538 | 12.2 | 13.7 | 14.2 | 14.5 | 670 | 670 | 0.0137 | 0.499 | 0.509 | 62.2 | 27.6 | 1.74 | 5.65 | 0.57 | 0.53 | 32.9 | 16 | 0.94 | 2.36 | 10.5 | 1.99 | 1312 | 0.72 | 644 | 96.1 | 27.3 | 63.4 | 0.14 | 325 | 326 | 325 | 1.19 | -1122 | 4533 | 0.049 | 47.5
4 | 159 | 1536 | 11.9 | 13.9 | 13.9 | 14.7 | 669 | 670 | 0.0144 | 0.496 | 0.505 | 63.1 | 27.5 | 1.76 | 6.13 | 0.64 | 0.54 | 31.7 | 16.3 | 0.99 | 2.29 | 10.8 | 2.03 | 1302 | 0.75 | 765 | 96.4 | 27.8 | 35.8 | 0.15 | 325 | 326 | 325 | 1.2 | 784 | 4504 | 0.048 | 44.6
5 | 159 | 1528 | 12.2 | 13.7 | 14.3 | 14.6 | 669 | 670 | 0.0171 | 0.495 | 0.504 | 63.2 | 27.5 | 1.74 | 6.09 | 0.54 | 0.51 | 32.7 | 15.8 | 0.94 | 2.46 | 10.3 | 2.17 | 1329 | 0.74 | 686 | 96.9 | 28.4 | 64.4 | 0.16 | 325 | 326 | 325 | 1.22 | -1054 | 4479 | 0.049 | 46.5
6 | 159 | 1524 | 12.5 | 13.3 | 14.5 | 14.1 | 669 | 670 | 0.017 | 0.487 | 0.498 | 64.2 | 27.2 | 1.61 | 6.11 | 0.55 | 0.54 | 31.5 | 16.9 | 1.05 | 2.43 | 10.7 | 2.29 | 1336 | 0.73 | 778 | 96.3 | 27.9 | 40.5 | 0.15 | 325 | 326 | 325 | 1.18 | -911 | 4495 | 0.049 | 46.1
7 | 159 | 1529 | 11.7 | 13 | 13.7 | 13.8 | 670 | 670 | 0.0218 | 0.486 | 0.499 | 62.1 | 26.9 | 1.52 | 5.68 | 0.56 | 0.56 | 32.1 | 17.2 | 1.02 | 2.47 | 10.6 | 2.1 | 1321 | 0.7 | 593 | 97.6 | 28.8 | 85.3 | 0.13 | 325 | 326 | 325 | 1.12 | -3012 | 4630 | 0.047 | 46.9
8 | 159 | 1528 | 11.9 | 13.1 | 13.9 | 13.9 | 670 | 670 | 0.0259 | 0.488 | 0.499 | 62.3 | 27.1 | 1.59 | 5.59 | 0.52 | 0.59 | 32.6 | 17.3 | 1.03 | 2.32 | 10 | 2.29 | 1310 | 0.69 | 625 | 97.5 | 29.2 | 38.4 | 0.14 | 325 | 326 | 325 | 1.11 | -1914 | 4731 | 0.047 | 45.4
9 | 159 | 1531 | 11.9 | 13.2 | 14 | 14 | 670 | 670 | 0.03 | 0.491 | 0.502 | 63.4 | 27.3 | 1.51 | 5.98 | 0.42 | 0.45 | 34.2 | 16.2 | 0.99 | 2.36 | 9.2 | 2.13 | 1312 | 0.69 | 771 | 97.5 | 29.8 | 79.4 | 0.11 | 325 | 327 | 326 | 1.08 | -2142 | 4818 | 0.047 | 46.4
10 | 159 | 1534 | 12 | 13.1 | 14 | 13.9 | 670 | 669 | 0.0274 | 0.488 | 0.498 | 63.1 | 25 | 1.6 | 6.15 | 0.52 | 0.52 | 32.8 | 18.3 | 1.07 | 2.49 | 10.2 | 2.28 | 1319 | 0.65 | 708 | 96.9 | 28 | 37 | 0.13 | 325 | 326 | 325 | 1.24 | -2581 | 4797 | 0.053 | 45.2
11 | 159 | 1532 | 12.3 | 12.9 | 14.2 | 13.7 | 669 | 670 | 0.0273 | 0.481 | 0.491 | 62.2 | 25.6 | 1.55 | 6.12 | 0.55 | 0.51 | 32.9 | 17.3 | 1.09 | 2.35 | 10.6 | 2.26 | 1310 | 0.67 | 610 | 97 | 27.2 | 16.9 | 0.14 | 325 | 326 | 325 | 1.28 | -2827 | 4766 | 0.054 | 45.8
12 | 159.1 | 1528 | 12.3 | 12.7 | 14.3 | 13.5 | 670 | 669 | 0.03 | 0.476 | 0.489 | 62.2 | 23.1 | 1.52 | 5.9 | 0.48 | 0.5 | 35.3 | 18.3 | 1.09 | 2.36 | 10.1 | 2.37 | 1327 | 0.58 | 614 | 97.8 | 28.8 | 34.8 | 0.13 | 326 | 327 | 325 | 1.33 | -2002 | 4750 | 0.054 | 46
13 | 159 | 1526 | 12.2 | 12.6 | 14.2 | 13.5 | 670 | 669 | 0.0287 | 0.478 | 0.491 | 61.7 | 24.5 | 1.54 | 6.4 | 0.48 | 0.53 | 32.9 | 18 | 1.1 | 2.54 | 10.9 | 2.34 | 1316 | 0.64 | 530 | 97.4 | 27 | 45.3 | 0.15 | 326 | 327 | 325 | 1.23 | -3121 | 4743 | 0.053 | 45.8
14 | 159 | 1526 | 12.3 | 12.8 | 14.3 | 13.6 | 670 | 669 | 0.0294 | 0.479 | 0.492 | 62.8 | 23.7 | 1.69 | 5.62 | 0.58 | 0.7 | 33.9 | 19.7 | 1.08 | 2.17 | 9.58 | 2.61 | 1327 | 0.59 | 670 | 96.9 | 29.9 | 32.1 | 0.11 | 325 | 327 | 325 | 1.14 | -3204 | 4733 | 0.051 | 46.2
15 | 159 | 1534 | 12.6 | 12.8 | 14.6 | 13.6 | 670 | 669 | 0.0265 | 0.487 | 0.503 | 64.2 | 24.6 | 1.51 | 6.06 | 0.68 | 0.57 | 33 | 18.1 | 1.11 | 2.38 | 10.7 | 2.42 | 1308 | 0.64 | 806 | 97.6 | 30.4 | 56.2 | 0.14 | 325 | 327 | 325 | 1.19 | -510 | 4739 | 0.051 | 45.7
16 | 159 | 1533 | 12.5 | 12.8 | 14.5 | 13.6 | 670 | 669 | 0.0273 | 0.488 | 0.507 | 62.6 | 24.3 | 1.56 | 6.02 | 0.47 | 0.5 | 33.5 | 18.4 | 1.12 | 2.31 | 10.6 | 2.26 | 1320 | 0.62 | 613 | 96.9 | 28.1 | 63.9 | 0.12 | 325 | 327 | 325 | 1.09 | -2179 | 4722 | 0.051 | 44.2
17 | 159 | 1537 | 12.6 | 12.6 | 14.6 | 13.5 | 669 | 669 | 0.0311 | 0.492 | 0.506 | 62.9 | 26.9 | 1.6 | 6.28 | 0.58 | 0.48 | 31.5 | 16.8 | 1.03 | 2.68 | 11.1 | 2.45 | 1339 | 0.73 | 681 | 97.3 | 29.8 | 63.3 | 0.15 | 326 | 327 | 326 | 1.14 | -484 | 4730 | 0.05 | 44.8
18 | 159 | 1547 | 12.3 | 12.3 | 14.3 | 13.1 | 670 | 669 | 0.0312 | 0.489 | 0.506 | 61.9 | 26.7 | 1.31 | 5.95 | 0.6 | 0.5 | 32.7 | 17.3 | 1.01 | 2.15 | 10.5 | 2.17 | 1338 | 0.69 | 588 | 97.4 | 31.9 | 33.7 | 0.13 | 326 | 327 | 326 | 1.08 | -2946 | 4722 | 0.051 | 45.6
19 | 159.1 | 1542 | 12 | 12.2 | 14 | 13 | 670 | 669 | 0.0336 | 0.474 | 0.489 | 61.7 | 26.2 | 1.65 | 6.13 | 0.57 | 0.56 | 34.1 | 16.1 | 1.01 | 2.14 | 10.1 | 2.3 | 1319 | 0.69 | 587 | 97.3 | 27.9 | 35.9 | 0.13 | 326 | 326 | 326 | 0.96 | -2293 | 4801 | 0.054 | 45.4
20 | 159 | 1541 | 12 | 12.1 | 13.9 | 12.9 | 670 | 669 | 0.0347 | 0.478 | 0.494 | 62.9 | 27.3 | 1.48 | 6.06 | 0.46 | 0.44 | 33.9 | 15.1 | 0.95 | 2.36 | 9.68 | 2.18 | 1330 | 0.72 | 661 | 97.4 | 29.8 | 30.1 | 0.14 | 326 | 326 | 326 | 0.908 | -2446 | 4812 | 0.054 | 46.6
21 | 159 | 1529 | 12.1 | 12.2 | 14 | 13 | 670 | 669 | 0.0343 | 0.476 | 0.494 | 62.7 | 25.5 | 1.6 | 5.99 | 0.53 | 0.51 | 33.2 | 18.2 | 1.06 | 2.2 | 9.87 | 2.14 | 1316 | 0.65 | 654 | 97.6 | 30.6 | 30.1 | 0.12 | 326 | 327 | 326 | 0.977 | -1926 | 4799 | 0.052 | 44
22 | 159 | 1526 | 12.4 | 12.1 | 14.2 | 12.9 | 670 | 669 | 0.0317 | 0.478 | 0.493 | 62.1 | 26.1 | 1.63 | 5.99 | 0.54 | 0.57 | 33 | 17.3 | 1.01 | 2.03 | 9.13 | 2.31 | 1311 | 0.68 | 606 | 97.8 | 31.2 | 27 | 0.13 | 326 | 327 | 326 | 0.983 | -3013 | 4806 | 0.053 | 45.9
23 | 158.9 | 1526 | 12.5 | 12.1 | 14.4 | 13 | 670 | 669 | 0.034 | 0.48 | 0.495 | 62.9 | 25.9 | 1.57 | 5.75 | 0.55 | 0.64 | 34 | 17.6 | 1.04 | 2.05 | 9.61 | 2.6 | 1322 | 0.66 | 729 | 97.6 | 29.6 | 14 | 0.19 | 326 | 327 | 326 | 0.992 | -2081 | 4801 | 0.053 | 45.6
24 | 159 | 1529 | 12.2 | 12.5 | 14.1 | 13.2 | 670 | 669 | 0.0388 | 0.474 | 0.487 | 62.2 | 25.9 | 1.56 | 5.75 | 0.54 | 0.64 | 33.8 | 17.5 | 1.06 | 2.06 | 9.81 | 2.37 | 1327 | 0.66 | 604 | 97.3 | 30.2 | 56.9 | 0.17 | 326 | 327 | 326 | 1.03 | -1717 | 4845 | 0.053 | 44.5
25 | 159 | 1534 | 12.4 | 12.8 | 14.3 | 13.6 | 670 | 669 | 0.0361 | 0.483 | 0.498 | 63.2 | 25.9 | 1.55 | 5.76 | 0.53 | 0.64 | 33.6 | 17.5 | 1.09 | 2.07 | 10 | 2.13 | 1331 | 0.66 | 687 | 97.6 | 29.4 | 47.5 | 0.15 | 326 | 327 | 326 | 1.07 | -1944 | 4845 | 0.051 | 44.6
26 | 159 | 1538 | 12 | 12.7 | 13.9 | 13.5 | 669 | 669 | 0.0358 | 0.479 | 0.493 | 61.7 | 26.6 | 1.51 | 5.77 | 0.53 | 0.52 | 33.1 | 17.1 | 1.05 | 2.1 | 10.2 | 2.03 | 1316 | 0.68 | 574 | 97.3 | 30.5 | 49.2 | 0.1 | 326 | 327 | 326 | 1.02 | -482 | 4867 | 0.05 | 46.2
27 | 159 | 1536 | 11.9 | 12.6 | 13.8 | 13.3 | 670 | 669 | 0.0368 | 0.47 | 0.483 | 61.2 | 27.1 | 1.52 | 5.79 | 0.58 | 0.51 | 32.9 | 17.3 | 1.04 | 2.19 | 9.71 | 2.16 | 1321 | 0.69 | 534 | 98 | 31.1 | 77.2 | 0.13 | 325 | 326 | 325 | 0.966 | -1590 | 4882 | 0.05 | 22.7
28 | 159 | 1523 | 12.1 | 12.5 | 13.9 | 13.1 | 670 | 669 | 0.0365 | 0.462 | 0.475 | 61.4 | 27.9 | 1.55 | 6.32 | 0.52 | 0.55 | 32.5 | 16.2 | 1 | 2.29 | 9.71 | 2.11 | 1321 | 0.74 | 609 | 97.4 | 31.8 | 41.9 | 0.16 | 325 | 326 | 325 | 0.992 | 66.5 | 4851 | 0.05 | -0.001
29 | 159 | 1521 | 12.1 | 12.3 | 14 | 13.1 | 670 | 669 | 0.0362 | 0.468 | 0.482 | 62.1 | 28.2 | 1.51 | 5.63 | 0.53 | 0.5 | 32.6 | 17.3 | 1.05 | 2.06 | 9.27 | 2.07 | 1314 | 0.71 | 617 | 97 | 28.2 | 35.2 | 0.1 | 326 | 327 | 326 | 1 | -1275 | 4811 | 0.05 | -0.003
30 | 159 | 1520 | 12.1 | 12.3 | 14 | 13.1 | 670 | 669 | 0.0374 | 0.468 | 0.483 | 61.7 | 26.2 | 1.54 | 6 | 0.5 | 0.52 | 33.3 | 17.5 | 1 | 2.14 | 9.82 | 2.17 | 1327 | 0.67 | 584 | 97.6 | 31.2 | 11.1 | 0.11 | 326 | 326 | 325 | 0.984 | -1590 | 4800 | 0.05 | -0.003
31 | 159 | 1517 | 12.2 | 12.4 | 14 | 13.1 | 670 | 669 | 0.0376 | 0.468 | 0.483 | 61.7 | 24.6 | 1.61 | 5.79 | 0.66 | 0.58 | 34 | 17.7 | 1.11 | 2.26 | 10.3 | 2 | 1329 | 0.63 | 614 | 97 | 30.4 | 25.3 | 0.15 | 326 | 326 | 325 | 1.02 | -1066 | 4800 | 0.05 | -0.002
32 | 159 | 1518 | 12 | 12.5 | 13.9 | 13.2 | 670 | 669 | 0.0407 | 0.47 | 0.483 | 61.2 | 25.4 | 1.59 | 6.08 | 0.61 | 0.53 | 33.1 | 17.4 | 1.09 | 2.41 | 10.2 | 2.12 | 1334 | 0.66 | 586 | 97.4 | 28 | 28.1 | 0.13 | 326 | 326 | 325 | 0.993 | -1606 | 4824 | 0.05 | -0.002
33 | 159 | 1513 | 12.1 | 12.5 | 13.9 | 13.3 | 670 | 669 | 0.0396 | 0.471 | 0.484 | 62.4 | 26.2 | 1.58 | 5.84 | 0.66 | 0.61 | 32.6 | 17.8 | 1.1 | 2.36 | 9.61 | 1.97 | 1333 | 0.68 | 639 | 97.3 | 30.7 | 29.8 | 0.14 | 326 | 327 | 326 | 0.958 | -1893 | 4807 | 0.05 | -0.002
34 | 159 | 1514 | 12 | 12.5 | 13.9 | 13.2 | 670 | 669 | 0.0368 | 0.471 | 0.487 | 61.8 | 26.8 | 1.49 | 6.08 | 0.54 | 0.45 | 32 | 17.5 | 1.08 | 2.49 | 10.1 | 2.01 | 1329 | 0.7 | 607 | 97.7 | 29.7 | 49.5 | 0.12 | 326 | 327 | 326 | 0.936 | -789 | 4796 | 0.049 | -0.002
35 | 159 | 1510 | 12.2 | 12.6 | 14.1 | 13.3 | 670 | 669 | 0.0347 | 0.476 | 0.492 | 62.6 | 27.6 | 1.58 | 6.15 | 0.52 | 0.5 | 32.6 | 17.2 | 1.01 | 2.17 | 9.36 | 2.09 | 1328 | 0.72 | 608 | 97 | 28.4 | 12.6 | 0.12 | 326 | 327 | 326 | 1.08 | -1364 | 4790 | 0.047 | -0.002
36 | 159 | 1516 | 12.2 | 12.6 | 14.1 | 13.3 | 670 | 669 | 0.0362 | 0.48 | 0.498 | 62.8 | 26.4 | 1.44 | 5.64 | 0.5 | 0.49 | 33.2 | 17.4 | 1.07 | 2.41 | 10.1 | 2.09 | 1347 | 0.67 | 634 | 97.3 | 30 | 62.6 | 0.14 | 326 | 327 | 326 | 1.03 | -598 | 4783 | 0.047 | -0.004
37 | 159 | 1511 | 12 | 12.6 | 14 | 13.4 | 670 | 669 | 0.0364 | 0.473 | 0.487 | 63.4 | 26.5 | 1.39 | 6.45 | 0.66 | 0.55 | 31.2 | 18.2 | 1.09 | 2.33 | 10.2 | 2.25 | 1330 | 0.71 | 490 | 96.3 | 27.6 | 82 | 0.11 | 326 | 327 | 326 | 1.08 | -1198 | 4781 | 0.047 | -0.004
38 | 159.1 | 1513 | 12 | 12.6 | 14 | 13.4 | 670 | 669 | 0.0398 | 0.478 | 0.492 | 63.2 | 27.9 | 1.54 | 5.8 | 0.62 | 0.51 | 30.6 | 17 | 1.1 | 2.31 | 11.1 | 2.21 | 1342 | 0.75 | 829 | 96.2 | 27.5 | 48.8 | 0.12 | 326 | 327 | 326 | 1.2 | -2024 | 4775 | 0.047 | -0.002
39 | 159 | 1515 | 12 | 12.6 | 14 | 13.3 | 669 | 669 | 0.0403 | 0.478 | 0.494 | 64.2 | 25.6 | 1.44 | 5.51 | 0.61 | 0.51 | 31.7 | 18.7 | 1.11 | 2.46 | 11 | 2.03 | 1339 | 0.65 | 913 | 95.1 | 28.3 | 72.8 | 0.12 | 326 | 327 | 326 | 1.17 | -2557 | 4808 | 0.047 | -0.003
40 | 159 | 1517 | 11.9 | 12.4 | 13.9 | 13.2 | 669 | 669 | 0.0372 | 0.474 | 0.49 | 62.9 | 25.3 | 1.27 | 5.58 | 0.65 | 0.54 | 32.2 | 17.8 | 1.12 | 2.59 | 11.5 | 1.97 | 1338 | 0.65 | 677 | 95.4 | 27.8 | 45.2 | 0.13 | 326 | 327 | 326 | 1.15 | -1629 | 4767 | 0.047 | -0.006
41 | 158.9 | 1517 | 11.6 | 12.4 | 13.6 | 13.2 | 670 | 669 | 0.0395 | 0.477 | 0.493 | 63.2 | 25.1 | 1.34 | 5.65 | 0.68 | 0.57 | 32.6 | 17 | 1.12 | 2.72 | 12.1 | 1.92 | 1336 | 0.66 | 639 | 96.5 | 25.9 | 41.2 | 0.13 | 326 | 327 | 326 | 1.11 | -504 | 4766 | 0.048 | -0.004
42 | 159 | 1522 | 12.5 | 12.3 | 14.4 | 13.1 | 670 | 669 | 0.0401 | 0.485 | 0.5 | 62.7 | 24.4 | 1.41 | 5.81 | 0.76 | 0.64 | 31.5 | 18.1 | 1.18 | 2.56 | 12.2 | 2 | 1342 | 0.65 | 655 | 97.6 | 25.6 | 41.6 | 0.12 | 326 | 327 | 326 | 1.13 | -1777 | 4791 | 0.047 | -0.002
43 | 158.9 | 1524 | 12.2 | 12.5 | 14.3 | 13.4 | 669 | 669 | 0.04 | 0.483 | 0.497 | 62.7 | 26 | 1.33 | 6.11 | 0.66 | 0.55 | 31.5 | 18 | 1.18 | 2.41 | 10.9 | 2.14 | 1347 | 0.68 | 666 | 97.1 | 27.1 | 42.2 | 0.14 | 326 | 327 | 326 | 1.09 | -1430 | 4759 | 0.047 | -0.004
44 | 159 | 1525 | 12.3 | 12.4 | 14.4 | 13.3 | 669 | 669 | 0.0408 | 0.482 | 0.497 | 62.3 | 26.6 | 1.27 | 5.66 | 0.63 | 0.53 | 31.3 | 17.3 | 1.07 | 2.36 | 11.9 | 1.93 | 1340 | 0.7 | 645 | 97.3 | 29.2 | 47.9 | 0.14 | 326 | 327 | 326 | 1.11 | -1920 | 4774 | 0.047 | -0.007
45 | 159 | 1521 | 12.5 | 12.5 | 14.6 | 13.4 | 669 | 669 | 0.0399 | 0.482 | 0.495 | 62.6 | 24.5 | 1.46 | 5.65 | 0.71 | 0.59 | 33.7 | 18.4 | 1.21 | 2.09 | 10.3 | 2.19 | 1339 | 0.62 | 624 | 96.9 | 28.2 | 53.4 | 0.13 | 326 | 327 | 326 | 1.14 | -2048 | 4776 | 0.047 | -0.006
46 | 159.1 | 1522 | 12.5 | 12.8 | 14.7 | 13.7 | 670 | 669 | 0.0403 | 0.487 | 0.501 | 63.2 | 26.1 | 1.16 | 5.91 | 0.65 | 0.54 | 31.7 | 18.4 | 1.2 | 2.34 | 10.6 | 2.16 | 1337 | 0.67 | 735 | 96.6 | 27.8 | 61.6 | 0.13 | 326 | 327 | 326 | 1.12 | -1771 | 4785 | 0.047 | -0.006
47 | 159 | 1526 | 12.6 | 12.8 | 14.7 | 13.7 | 669 | 669 | 0.0394 | 0.489 | 0.504 | 62.2 | 26.7 | 1.3 | 5.7 | 0.61 | 0.51 | 31.9 | 17.8 | 1.14 | 2.2 | 10.7 | 2.18 | 1330 | 0.69 | 591 | 97.3 | 28.4 | 39.2 | 0.12 | 326 | 327 | 326 | 1.06 | -1298 | 4820 | 0.047 | -0.006
48 | 159 | 1527 | 12.6 | 12.5 | 14.7 | 13.5 | 669 | 669 | 0.0386 | 0.487 | 0.5 | 62.2 | 27.3 | 1.4 | 5.57 | 0.63 | 0.52 | 31.5 | 18.5 | 1.12 | 2.12 | 9.97 | 2.3 | 1325 | 0.69 | 567 | 98.2 | 29 | 51.3 | 0.12 | 326 | 327 | 326 | 1.04 | -1280 | 4776 | 0.047 | -0.006
49 | 159.1 | 1527 | 12.6 | 12.5 | 14.8 | 13.5 | 669 | 669 | 0.0387 | 0.494 | 0.51 | 63.2 | 29 | 1.57 | 5.57 | 0.57 | 0.48 | 31.1 | 17.3 | 1.07 | 2.06 | 9.87 | 2.37 | 1312 | 0.75 | 679 | 95.6 | 30.1 | 47.5 | 0.15 | 326 | 327 | 326 | 1.11 | -3.9 | 4757 | 0.047 | -0.006
50 | 159.1 | 1527 | 12.6 | 12.5 | 14.7 | 13.5 | 670 | 669 | 0.0392 | 0.489 | 0.503 | 62.7 | 29 | 1.57 | 5.57 | 0.57 | 0.48 | 31.1 | 17.3 | 1.07 | 2.06 | 9.87 | 2.37 | 1312 | 0.75 | 602 | 95.4 | 27.1 | 43.8 | 0.15 | 326 | 327 | 326 | 1.08 | -687 | 4748 | 0.047 | -0.006
51 | 158.9 | 1519 | 12.5 | 12.5 | 14.6 | 13.5 | 669 | 669 | 0.0381 | 0.493 | 0.511 | 62.5 | 27.6 | 1.36 | 5.67 | 0.66 | 0.55 | 31.2 | 18 | 1.07 | 2.25 | 10.2 | 2.16 | 1328 | 0.71 | 641 | 96.1 | 27.2 | 85.7 | 0.13 | 326 | 327 | 326 | 1.22 | -964 | 4741 | 0.047 | -0.006
52 | 159 | 1517 | 12.5 | 12.4 | 14.7 | 13.4 | 669 | 669 | 0.0391 | 0.492 | 0.51 | 62.6 | 29.8 | 1.34 | 5.82 | 0.7 | 0.58 | 31.9 | 15.4 | 1.17 | 2.13 | 9.58 | 2.15 | 1320 | 0.79 | 616 | 96.6 | 27.8 | 75.6 | 0.14 | 326 | 327 | 326 | 1.22 | -1670 | 4730 | 0.047 | -0.006
53 | 159 | 1519 | 12.5 | 12.5 | 14.7 | 13.5 | 670 | 669 | 0.0373 | 0.493 | 0.512 | 62.8 | 27.8 | 1.21 | 5.69 | 0.73 | 0.61 | 33.3 | 16.8 | 1.14 | 2.14 | 9.1 | 2.25 | 1336 | 0.7 | 586 | 96.2 | 27.2 | 58.1 | 0.14 | 326 | 328 | 326 | 1.1 | -2375 | 4723 | 0.047 | -0.006
54 | 158.9 | 1517 | 12.4 | 12.4 | 14.5 | 13.5 | 669 | 669 | 0.0389 | 0.495 | 0.512 | 63.5 | 27.7 | 1.49 | 5.59 | 0.73 | 0.61 | 32.3 | 17.6 | 1.18 | 2.28 | 9.09 | 2.29 | 1340 | 0.71 | 636 | 96.3 | 27.3 | 71.2 | 0.13 | 327 | 328 | 327 | 1.1 | -1806 | 4725 | 0.047 | -0.006
55 | 159 | 1526 | 12.3 | 12.4 | 14.5 | 13.4 | 669 | 669 | 0.0404 | 0.493 | 0.509 | 62.3 | 26.5 | 1.21 | 5.7 | 0.77 | 0.64 | 33 | 18.5 | 1.15 | 2.25 | 8.84 | 2.11 | 1339 | 0.66 | 680 | 97.1 | 29 | 81.4 | 0.12 | 326 | 327 | 326 | 1.1 | -1459 | 4753 | 0.047 | -0.006
56 | 159.1 | 1523 | 12.3 | 12.4 | 14.4 | 13.4 | 669 | 669 | 0.0407 | 0.489 | 0.504 | 62 | 26.3 | 1.47 | 5.9 | 0.74 | 0.62 | 32.5 | 18.6 | 1.17 | 2.4 | 8.77 | 2.14 | 1333 | 0.67 | 581 | 97.8 | 29.4 | 61.1 | 0.13 | 326 | 327 | 326 | 1.12 | -1051 | 4746 | 0.047 | -0.006
57 | 159 | 1521 | 12.2 | 12.6 | 14.5 | 13.6 | 669 | 669 | 0.0413 | 0.495 | 0.513 | 64 | 28.1 | 1.37 | 6.08 | 0.75 | 0.63 | 31.7 | 17 | 1.14 | 2.58 | 9.07 | 2.16 | 1335 | 0.74 | 777 | 94.6 | 27.8 | 33.6 | 0.18 | 327 | 328 | 327 | 1.08 | -975 | 4749 | 0.047 | -0.006
58 | 159 | 1522 | 12.3 | 12.4 | 14.5 | 13.4 | 669 | 669 | 0.041 | 0.496 | 0.514 | 62.8 | 26.5 | 1.38 | 6.43 | 0.82 | 0.69 | 30.6 | 17.7 | 1.18 | 2.89 | 10.2 | 1.99 | 1339 | 0.72 | 683 | 96.5 | 27.3 | 52 | 0.16 | 327 | 328 | 326 | 1.16 | -509 | 4698 | 0.047 | -0.006
59 | 159 | 1523 | 12 | 12.6 | 14.2 | 13.5 | 669 | 669 | 0.0388 | 0.492 | 0.51 | 63.4 | 26.5 | 1.5 | 6.12 | 0.79 | 0.66 | 32.8 | 17.4 | 1.13 | 2.62 | 8.89 | 2.07 | 1330 | 0.69 | 821 | 97.6 | 29.3 | 34.9 | 0.16 | 326 | 327 | 326 | 1.18 | -594 | 4690 | 0.047 | -0.006
60 | 159 | 1527 | 12 | 12.3 | 14.2 | 13.2 | 670 | 669 | 0.0377 | 0.489 | 0.507 | 62 | 26.2 | 1.58 | 6.01 | 0.72 | 0.6 | 32.2 | 18.3 | 1.19 | 2.43 | 9.28 | 2.03 | 1332 | 0.68 | 599 | 97.8 | 29.4 | 67.4 | 0.14 | 326 | 327 | 326 | 1.24 | -1760 | 4674 | 0.047 | -0.006
61 | 159 | 1520 | 12.4 | 11.8 | 14.5 | 12.8 | 669 | 669 | 0.039 | 0.485 | 0.504 | 62.2 | 27.2 | 1.19 | 6.01 | 0.68 | 0.57 | 32 | 17.6 | 1.28 | 2.39 | 9.49 | 1.94 | 1333 | 0.7 | 668 | 97.5 | 31.9 | 77.7 | 0.15 | 326 | 327 | 326 | 1.2 | -451 | 4633 | 0.047 | -0.006
62 | 159 | 1518 | 12.5 | 11.8 | 14.7 | 12.9 | 669 | 669 | 0.0406 | 0.492 | 0.507 | 62.2 | 27.6 | 1.41 | 5.84 | 0.76 | 0.63 | 31.5 | 17.3 | 1.27 | 2.4 | 9.83 | 1.96 | 1339 | 0.72 | 705 | 97.2 | 27.9 | 94.6 | 0.16 | 327 | 328 | 326 | 1.11 | -1652 | 4690 | 0.047 | -0.008
63 | 159 | 1523 | 12.5 | 12.1 | 14.7 | 13.1 | 669 | 669 | 0.0419 | 0.492 | 0.508 | 61.5 | 25.9 | 1.15 | 5.88 | 0.82 | 0.69 | 32.8 | 18 | 1.19 | 2.45 | 9.56 | 2.03 | 1335 | 0.66 | 596 | 96.1 | 28.1 | 48 | 0.16 | 327 | 328 | 326 | 1.11 | -2073 | 4682 | 0.048 | -0.007
64 | 158.9 | 1523 | 12.5 | 12 | 14.6 | 13 | 669 | 669 | 0.0401 | 0.495 | 0.512 | 62.9 | 26.4 | 1.36 | 6.36 | 0.84 | 0.7 | 31.9 | 16.9 | 1.1 | 2.66 | 10.3 | 1.9 | 1340 | 0.72 | 674 | 96.7 | 27.5 | 52 | 0.15 | 327 | 328 | 326 | 1.17 | 18.4 | 4636 | 0.046 | -0.006
65 | 159 | 1523 | 12.5 | 12.2 | 14.6 | 13.2 | 669 | 669 | 0.0393 | 0.494 | 0.512 | 62.3 | 26.2 | 1.34 | 6.4 | 0.84 | 0.7 | 32.4 | 17 | 1.22 | 2.37 | 10 | 1.94 | 1339 | 0.7 | 640 | 97.2 | 28.7 | 19.1 | 0.13 | 326 | 327 | 326 | 1.05 | -1093 | 4588 | 0.046 | -0.006
66 | 159 | 1524 | 12.4 | 12.2 | 14.5 | 13.2 | 669 | 669 | 0.041 | 0.497 | 0.514 | 62.9 | 26.5 | 1.51 | 6.5 | 0.85 | 0.7 | 33 | 16.3 | 1.18 | 2.27 | 9.63 | 2.11 | 1324 | 0.71 | 720 | 96.7 | 27.3 | 79.4 | 0.15 | 327 | 328 | 326 | 1.05 | -1259 | 4577 | 0.046 | -0.005
67 | 159 | 1522 | 12.3 | 12.2 | 14.5 | 13.2 | 670 | 669 | 0.0433 | 0.493 | 0.51 | 62.1 | 26 | 1.47 | 6.79 | 0.85 | 0.71 | 32.1 | 17 | 1.21 | 2.37 | 9.99 | 1.98 | 1322 | 0.71 | 589 | 97.3 | 29.2 | 89.7 | 0.14 | 326 | 327 | 326 | 0.965 | -859 | 4608 | 0.046 | -0.004
68 | 159 | 1523 | 12.4 | 12.1 | 14.5 | 13.1 | 669 | 669 | 0.0455 | 0.494 | 0.508 | 62.2 | 26.6 | 1.03 | 6.22 | 0.78 | 0.65 | 32.6 | 17.1 | 1.17 | 2.27 | 10.1 | 2.02 | 1323 | 0.69 | 646 | 98 | 29.2 | 89.8 | 0.14 | 326 | 327 | 326 | 0.982 | -927 | 4608 | 0.046 | -0.005
69 | 159.1 | 1523 | 12.4 | 12.4 | 14.6 | 13.3 | 669 | 669 | 0.0458 | 0.492 | 0.507 | 62.1 | 27.4 | 1.42 | 6.16 | 0.8 | 0.66 | 32.3 | 16.5 | 1.18 | 2.23 | 9.86 | 1.93 | 1322 | 0.73 | 644 | 97.7 | 29.4 | 78 | 0.18 | 326 | 327 | 326 | 0.931 | -1360 | 4609 | 0.046 | -0.006
70 | 152.9 | 1519 | 11.4 | 11.6 | 13.4 | 12.4 | 670 | 669 | 0.043 | 0.459 | 0.476 | 62.3 | 26.5 | 1.33 | 6.46 | 0.75 | 0.63 | 32.4 | 17 | 1.25 | 2.33 | 9.96 | 2.08 | 1327 | 0.7 | 649 | 97.3 | 27.4 | 82.5 | 0.15 | 326 | 327 | 326 | 0.915 | -1975 | 4490 | 0.046 | -0.006
71 | 159 | 1520 | 12.3 | 12.7 | 14.5 | 13.7 | 670 | 669 | 0.0495 | 0.495 | 0.51 | 63 | 26.1 | 1.3 | 6.24 | 0.9 | 0.75 | 31.5 | 16.3 | 1.18 | 2.7 | 11.6 | 2.25 | 1328 | 0.72 | 681 | 96.5 | 27.1 | 23.6 | 0.16 | 327 | 328 | 327 | 0.885 | -1773 | 4670 | 0.046 | -0.005
72 | 159 | 1524 | 12.4 | 12.5 | 14.6 | 13.6 | 669 | 669 | 0.0487 | 0.501 | 0.518 | 63.4 | 26.1 | 1.3 | 6.24 | 0.9 | 0.75 | 31.5 | 16.3 | 1.18 | 2.7 | 11.6 | 2.25 | 1328 | 0.72 | 737 | 96.4 | 26.8 | 88.2 | 0.16 | 327 | 328 | 327 | 0.956 | 116 | 4676 | 0.047 | -0.004
73 | 159 | 1526 | 12.2 | 12.2 | 14.4 | 13.3 | 670 | 669 | 0.0503 | 0.495 | 0.511 | 64.5 | 25.5 | 1.04 | 5.59 | 0.84 | 0.7 | 32.3 | 15.8 | 1.11 | 2.55 | 13 | 1.97 | 1333 | 0.68 | 807 | 96.5 | 26.1 | 78 | 0.14 | 327 | 328 | 327 | 0.991 | 734 | 4677 | 0.048 | -0.005
74 | 159 | 1521 | 12.2 | 12.2 | 14.4 | 13.2 | 670 | 669 | 0.0506 | 0.488 | 0.503 | 62.5 | 25.1 | 1.26 | 5.75 | 0.87 | 0.72 | 31.1 | 16 | 1.11 | 3.07 | 13.5 | 2.11 | 1349 | 0.7 | 617 | 97.2 | 29.1 | 47.8 | 0.15 | 327 | 328 | 327 | 0.985 | -1465 | 4769 | 0.047 | -0.004
75 | 159 | 1522 | 12.2 | 12.2 | 14.5 | 13.3 | 669 | 669 | 0.0531 | 0.501 | 0.515 | 62.8 | 25.9 | 1.02 | 6 | 0.8 | 0.67 | 31.5 | 16.9 | 1.15 | 2.64 | 12 | 2.22 | 1341 | 0.69 | 701 | 96.3 | 27.5 | 37.3 | 0.14 | 327 | 328 | 327 | 0.985 | -728 | 4805 | 0.047 | -0.004
76 | 159 | 1531 | 12.4 | 12.2 | 14.6 | 13.3 | 669 | 669 | 0.0524 | 0.502 | 0.518 | 63.4 | 25.6 | 0.93 | 6.24 | 0.86 | 0.72 | 31.1 | 15.1 | 1.21 | 3.21 | 13.7 | 2.09 | 1349 | 0.73 | 697 | 97 | 27.7 | 60.6 | 0.12 | 327 | 328 | 327 | 1.03 | -981 | 4795 | 0.047 | -0.004
77 | 159 | 1535 | 12.3 | 12.2 | 14.4 | 13.2 | 669 | 669 | 0.0532 | 0.497 | 0.514 | 63.3 | 25.1 | 1.07 | 5.94 | 0.82 | 0.68 | 33 | 16.9 | 1.2 | 2.61 | 11.3 | 2.13 | 1336 | 0.66 | 734 | 97.5 | 27.8 | 90 | 0.12 | 327 | 328 | 327 | 1.03 | -466 | 4824 | 0.047 | -0.004
78 | 159.1 | 1533 | 12.3 | 12.1 | 14.5 | 13.2 | 670 | 669 | 0.0527 | 0.5 | 0.52 | 63.1 | 26.6 | 1.06 | 6.06 | 0.77 | 0.64 | 33 | 16 | 1.19 | 2.66 | 10.5 | 2.14 | 1332 | 0.7 | 654 | 96.8 | 27.9 | 84 | 0.12 | 327 | 328 | 327 | 1.01 | -1252 | 4922 | 0.047 | -0.004
79 | 159 | 1530 | 12.1 | 12.3 | 14.3 | 13.3 | 669 | 669 | 0.0529 | 0.494 | 0.513 | 62.2 | 27.1 | 1.55 | 5.82 | 0.75 | 0.63 | 31.7 | 17.5 | 1.16 | 2.34 | 9.96 | 2.19 | 1329 | 0.71 | 662 | 95.1 | 27.4 | 88.5 | 0.12 | 327 | 328 | 327 | 1.03 | -1284 | 4693 | -0.041 | -0.074
80 | 159 | 1532 | 12 | 12.3 | 14.2 | 13.3 | 669 | 669 | 0.0546 | 0.494 | 0.511 | 63.1 | 26.1 | 1.47 | 5.4 | 0.6 | 0.56 | 34.4 | 17.7 | 1.03 | 2.21 | 9.18 | 2.2 | 1337 | 0.64 | 722 | 96.6 | 28 | 51.8 | 0.11 | 327 | 328 | 327 | 0.969 | -627 | 4638 | 0.042 | -0.007
81 | 159 | 1526 | 12.1 | 11.9 | 14.2 | 12.9 | 670 | 669 | 0.0539 | 0.494 | 0.512 | 62.6 | 26.5 | 1.38 | 5.32 | 0.63 | 0.44 | 34.3 | 17.9 | 1.05 | 2.09 | 8.98 | 2.14 | 1332 | 0.64 | 697 | 97 | 27 | 46.5 | 0.09 | 327 | 328 | 327 | 0.945 | -633 | 4639 | 0.042 | -0.007
82 | 158.9 | 1529 | 12.1 | 12.1 | 14.3 | 13.2 | 669 | 669 | 0.0559 | 0.499 | 0.517 | 63.3 | 27.8 | 1.4 | 5.91 | 0.73 | 0.51 | 33.1 | 17.1 | 0.94 | 2.17 | 9.02 | 2.18 | 1327 | 0.71 | 819 | 97.1 | 28 | 36.2 | 0.11 | 327 | 328 | 327 | 0.907 | -830 | 4631 | 0.042 | -0.007
83 | 159 | 1527 | 12.1 | 12 | 14.3 | 13 | 670 | 669 | 0.0552 | 0.493 | 0.51 | 62.4 | 27.3 | 1.48 | 5.85 | 0.46 | 0.6 | 32.3 | 18.4 | 0.75 | 2.65 | 9.37 | 2.09 | 1337 | 0.69 | 680 | 96.9 | 28.2 | 28.6 | 0.06 | 327 | 328 | 327 | 0.916 | -968 | 4639 | 0.042 | -0.007
84 | 159 | 1529 | 12 | 11.9 | 14.2 | 13 | 669 | 669 | 0.0565 | 0.492 | 0.509 | 62.6 | 25.8 | 1.28 | 6 | 0.74 | 0.52 | 32.5 | 16.3 | 0.91 | 2.52 | 12.3 | 2.11 | 1346 | 0.69 | 640 | 95 | 26.8 | 63.1 | 0.09 | 327 | 328 | 327 | 0.926 | -346 | 4627 | 0.042 | -0.007
85 | 159 | 1524 | 12 | 11.9 | 14.2 | 12.9 | 669 | 669 | 0.055 | 0.493 | 0.51 | 62.8 | 24.1 | 1.38 | 5.94 | 0.74 | 0.52 | 33.6 | 18 | 0.94 | 2.64 | 10.9 | 2.05 | 1340 | 0.62 | 663 | 100 | 27.5 | 30.2 | 0.12 | 327 | 328 | 327 | 0.885 | -242 | 4637 | 0.042 | -0.007
86 | 159 | 1528 | 12.1 | 12.3 | 14.4 | 13.4 | 669 | 669 | 0.0583 | 0.508 | 0.524 | 63.9 | 25.5 | 1.29 | 5.69 | 0.74 | 0.52 | 32.6 | 16.4 | 0.95 | 2.62 | 12.4 | 2.02 | 1332 | 0.68 | 756 | 96.2 | 27.1 | 21.5 | 0.09 | 327 | 328 | 327 | 0.821 | -454 | 4655 | 0.042 | -0.007
87 | 159 | 1528 | 12.1 | 12.3 | 14.3 | 13.3 | 669 | 669 | 0.0568 | 0.494 | 0.514 | 63.5 | 25.9 | 1.25 | 5.55 | 0.72 | 0.51 | 32 | 16.1 | 1 | 2.89 | 12.8 | 2.05 | 1340 | 0.69 | 766 | 97.2 | 28.3 | 59.3 | 0.09 | 327 | 328 | 327 | 0.832 | -268 | 4655 | 0.042 | -0.007
88 | 158.9 | 1529 | 12.1 | 12.2 | 14.3 | 13.2 | 669 | 669 | 0.0535 | 0.501 | 0.52 | 62.8 | 25.9 | 1.25 | 5.55 | 0.72 | 0.51 | 32 | 16.1 | 1 | 2.89 | 12.8 | 2.05 | 1340 | 0.69 | 682 | 96.7 | 27.6 | 31.8 | 0.09 | 327 | 328 | 327 | 0.928 | -488 | 4652 | 0.042 | -0.007
89 | 159 | 1530 | 12.1 | 12.4 | 14.2 | 13.3 | 670 | 669 | 0.0557 | 0.496 | 0.517 | 62.4 | 26.1 | 1.27 | 5.25 | 0.72 | 0.51 | 32.6 | 16.4 | 1.04 | 2.65 | 12.2 | 2.22 | 1346 | 0.68 | 668 | 97.7 | 26.9 | 44.6 | 0.11 | 327 | 328 | 327 | 0.943 | -1609 | 4657 | 0.042 | -0.007
90 | 159 | 1527 | 12.2 | 12.4 | 14.4 | 13.4 | 669 | 669 | 0.0591 | 0.499 | 0.516 | 62.7 | 25.7 | 1.42 | 5.42 | 0.68 | 0.48 | 33.7 | 16.8 | 1.04 | 2.44 | 11.1 | 2.17 | 1347 | 0.65 | 703 | 97.1 | 29.8 | 28.4 | 0.12 | 327 | 328 | 327 | 0.835 | 500 | 4683 | 0.042 | -0.007
91 | 159 | 1529 | 11.9 | 12.2 | 14.1 | 13.2 | 669 | 669 | 0.0602 | 0.503 | 0.522 | 62.8 | 25.2 | 1.27 | 5.56 | 0.76 | 0.54 | 33.8 | 17.8 | 1.03 | 2.41 | 10.4 | 2.28 | 1340 | 0.63 | 734 | 97.3 | 28.2 | 70.1 | 0.06 | 327 | 328 | 327 | 0.834 | -1302 | 4699 | 0.042 | -0.007
92 | 159 | 1534 | 11.7 | 12.1 | 13.9 | 13.2 | 669 | 669 | 0.061 | 0.505 | 0.522 | 62.5 | 27.8 | 1.43 | 5.5 | 0.74 | 0.52 | 33 | 16.5 | 0.92 | 2.26 | 10.1 | 2.3 | 1322 | 0.71 | 652 | 96.3 | 27 | 81.7 | 0.08 | 327 | 328 | 327 | 0.716 | -340 | 4717 | 0.042 | -0.007
93 | 159.1 | 1535 | 11.5 | 12.1 | 13.8 | 13.1 | 670 | 669 | 0.0605 | 0.497 | 0.514 | 63.1 | 28.3 | 1.36 | 5.63 | 0.74 | 0.52 | 32.4 | 16.7 | 1.02 | 2.22 | 9.83 | 2.33 | 1311 | 0.73 | 730 | 96.2 | 26.4 | 83.4 | 0.11 | 327 | 328 | 327 | 0.753 | 734 | 4715 | 0.042 | -0.007
94 | 159 | 1533 | 11.7 | 12.5 | 13.9 | 13.5 | 670 | 669 | 0.0606 | 0.498 | 0.515 | 62.6 | 27.2 | 1.37 | 5.2 | 0.72 | 0.51 | 33.9 | 17.6 | 1.09 | 1.96 | 9.07 | 2.27 | 1311 | 0.67 | 652 | 97.5 | 26.2 | 85.3 | 0.05 | 327 | 328 | 327 | 0.788 | -268 | 4708 | 0.042 | -0.007
95 | 158.9 | 1530 | 11.7 | 12.4 | 13.9 | 13.4 | 669 | 669 | 0.0593 | 0.496 | 0.513 | 62.6 | 27.5 | 1.41 | 5.27 | 0.68 | 0.48 | 35.2 | 16.8 | 1.01 | 1.91 | 8.34 | 2.28 | 1322 | 0.67 | 703 | 97.5 | 26.2 | 41.5 | 0.13 | 327 | 328 | 327 | 0.81 | -872 | 4705 | 0.042 | -0.007
96 | 159 | 1531 | 12.2 | 12.4 | 14.4 | 13.5 | 669 | 669 | 0.0603 | 0.509 | 0.525 | 63.4 | 24.8 | 1.4 | 5.75 | 0.8 | 0.54 | 34.1 | 17.8 | 1.11 | 2.14 | 10.1 | 2.18 | 1334 | 0.63 | 712 | 97.5 | 28.8 | 56.4 | 0.11 | 327 | 328 | 327 | 0.734 | 51.8 | 4742 | 0.042 | -0.007
97 | 158.9 | 1530 | 11.8 | 12.2 | 14 | 13.2 | 670 | 669 | 0.0607 | 0.492 | 0.509 | 62 | 26.1 | 1.5 | 6.36 | 0.78 | 0.52 | 32.6 | 16.8 | 1.09 | 2.36 | 10.5 | 2.26 | 1333 | 0.7 | 608 | 97.4 | 26.9 | 66.8 | 0.13 | 327 | 328 | 327 | 0.806 | -1070 | 4711 | 0.042 | -0.007
98 | 159 | 1526 | 12.1 | 12.2 | 14.3 | 13.2 | 670 | 669 | 0.063 | 0.505 | 0.522 | 62.4 | 25 | 1.38 | 6.22 | 0.84 | 0.56 | 34.5 | 16.8 | 1.12 | 2.26 | 9.96 | 2.17 | 1336 | 0.65 | 632 | 95.9 | 25.3 | 47 | 0.09 | 327 | 328 | 327 | 0.792 | -1180 | 4691 | 0.042 | -0.007
99 | 159.1 | 1525 | 12.3 | 12.1 | 14.5 | 13.1 | 669 | 669 | 0.0602 | 0.513 | 0.534 | 63.5 | 25.7 | 1.48 | 5.45 | 0.69 | 0.46 | 34.8 | 18.3 | 1.09 | 1.97 | 8.89 | 2.12 | 1320 | 0.62 | 759 | 97.1 | 28.2 | 48.8 | 0.09 | 327 | 328 | 327 | 0.791 | 171 | 4677 | 0.042 | -0.007
100 | 159 | 1521 | 12.3 | 12.4 | 14.5 | 13.4 | 669 | 669 | 0.0574 | 0.51 | 0.531 | 64 | 27.5 | 1.36 | 6.13 | 0.7 | 0.47 | 33.1 | 17 | 0.96 | 2.23 | 9.08 | 2.1 | 1329 | 0.71 | 777 | 97 | 28.3 | 82.5 | 0.09 | 327 | 328 | 327 | 0.816 | -54 | 4685 | 0.043 | -0.006
101 | 159 | 1522 | 12.1 | 12.2 | 14.3 | 13.2 | 669 | 669 | 0.0617 | 0.511 | 0.533 | 63.2 | 26.1 | 1.47 | 5.96 | 0.81 | 0.54 | 34.4 | 17.3 | 1.01 | 1.99 | 8.87 | 2.46 | 1323 | 0.66 | 722 | 96 | 27.5 | 36.8 | 0.1 | 327 | 328 | 327 | 0.889 | -510 | 4711 | 0.043 | -0.005
102 | 159 | 1528 | 12.2 | 12.4 | 14.5 | 13.5 | 669 | 669 | 0.0636 | 0.509 | 0.526 | 63.7 | 26.8 | 1.26 | 6.23 | 0.83 | 0.56 | 33.2 | 17 | 1.07 | 2.17 | 9.47 | 2.06 | 1328 | 0.7 | 532 | 97.1 | 26.3 | 45 | 0.12 | 327 | 328 | 327 | 0.797 | -543 | 4757 | 0.043 | -0.005
103 | 159 | 1529 | 12.2 | 12.4 | 14.4 | 13.4 | 669 | 669 | 0.064 | 0.509 | 0.525 | 62.4 | 26.8 | 1.26 | 6.23 | 0.83 | 0.56 | 33.2 | 17 | 1.07 | 2.17 | 9.47 | 2.06 | 1328 | 0.7 | 671 | 96.9 | 27.1 | 50.2 | 0.12 | 327 | 328 | 327 | 0.871 | 48 | 4746 | 0.043 | -0.005
104 | 158.9 | 1526 | 12.3 | 12.2 | 14.5 | 13.2 | 670 | 669 | 0.0668 | 0.507 | 0.522 | 62.3 | 26.9 | 1.47 | 6.33 | 0.8 | 0.54 | 32.4 | 17.3 | 1.06 | 2.13 | 9.81 | 2.11 | 1323 | 0.71 | 660 | 97.1 | 28 | 84.2 | 0.08 | 327 | 328 | 327 | 0.823 | -270 | 4747 | 0.043 | -0.005
105 | 159 | 1517 | 12.1 | 12.2 | 14.1 | 13.1 | 669 | 669 | 0.0651 | 0.494 | 0.511 | 61.7 | 26.9 | 1.48 | 6.57 | 0.69 | 0.47 | 32 | 17 | 1.09 | 2.3 | 10.1 | 1.97 | 1326 | 0.72 | 638 | 96.6 | 28.7 | 85 | 0.1 | 327 | 328 | 327 | 0.859 | -241 | 4703 | 0.043 | -0.005
106 | 159 | 1513 | 12.1 | 12 | 14.2 | 12.9 | 669 | 669 | 0.0641 | 0.496 | 0.513 | 61.1 | 26.8 | 1.47 | 6.81 | 0.85 | 0.57 | 31.1 | 17.1 | 1.01 | 2.59 | 10.3 | 1.89 | 1318 | 0.74 | 565 | 96.8 | 28.1 | 62.2 | 0.15 | 327 | 328 | 327 | 0.804 | -941 | 4712 | 0.043 | -0.005
107 | 159 | 1509 | 12.1 | 12.2 | 14.2 | 13.1 | 669 | 669 | 0.0623 | 0.499 | 0.516 | 61.4 | 26.5 | 1.55 | 6.49 | 0.79 | 0.53 | 32.4 | 17.7 | 1.07 | 2.19 | 9.47 | 1.97 | 1308 | 0.7 | 566 | 97.5 | 26.9 | 47.8 | 0.11 | 327 | 328 | 327 | 0.83 | -178 | 4715 | 0.043 | -0.005
108 | 130.2 | 1491 | 8.54 | 8.38 | 9.88 | 8.61 | 684 | 687 | 0.0419 | 0.351 | 0.367 | 61.4 | 26.1 | 1.53 | 6.52 | 0.87 | 0.58 | 32.6 | 16.3 | 1.03 | 2.41 | 10.7 | 1.96 | 1326 | 0.71 | 555 | 97.5 | 30.8 | 22.1 | 0.1 | 325 | 326 | 325 | 1.08 | 1816 | 4616 | 0.043 | -0.005
109 | 146.7 | 1494 | 10.4 | 9.99 | 11.9 | 10.5 | 669 | 670 | 0.0409 | 0.432 | 0.449 | 60.9 | 25 | 1.45 | 6.69 | 1.05 | 0.7 | 32.8 | 17.4 | 1.15 | 2.36 | 9.9 | 2.07 | 1324 | 0.68 | 507 | 98.2 | 31 | 32 | 0.1 | 326 | 327 | 326 | 1.01 | -1165 | 4589 | 0.043 | -0.005
110 | 150 | 1496 | 10.8 | 10.2 | 12.3 | 10.8 | 669 | 669 | 0.0471 | 0.444 | 0.46 | 60.2 | 26 | 1.47 | 6.7 | 0.84 | 0.56 | 32.7 | 16.8 | 1.05 | 2.34 | 10 | 1.91 | 1331 | 0.7 | 510 | 98 | 32.8 | 35.4 | 0.13 | 326 | 327 | 326 | 1.07 | -804 | 4766 | 0.043 | -0.005
111 | 153 | 1498 | 11.1 | 10.5 | 12.8 | 11.1 | 669 | 670 | 0.0513 | 0.454 | 0.471 | 60.4 | 27 | 1.47 | 6.54 | 0.76 | 0.51 | 32.7 | 17.3 | 1.11 | 2.19 | 9.01 | 1.96 | 1334 | 0.71 | 576 | 97.9 | 32 | 74.2 | 0.13 | 326 | 327 | 326 | 0.993 | -498 | 4861 | 0.043 | -0.005
112 | 157.1 | 1500 | 11.8 | 11.4 | 13.6 | 12.1 | 669 | 670 | 0.0558 | 0.482 | 0.5 | 60.5 | 27.9 | 1.52 | 6.74 | 0.87 | 0.58 | 32 | 16.1 | 1.09 | 2.23 | 9.47 | 1.9 | 1323 | 0.77 | 558 | 95.9 | 26.7 | 86.4 | 0.13 | 327 | 328 | 327 | 0.957 | -46 | 4804 | 0.044 | -0.004
113 | 159 | 1497 | 12 | 11.9 | 13.9 | 12.8 | 669 | 670 | 0.0596 | 0.508 | 0.527 | 61.1 | 24.5 | 1.45 | 6.62 | 0.85 | 0.57 | 32.5 | 17.9 | 1.19 | 2.44 | 10.6 | 1.86 | 1340 | 0.66 | 585 | 97.2 | 28.1 | 82.2 | 0.09 | 327 | 328 | 327 | 0.893 | 279 | 4782 | 0.046 | -0.003
114 | 159 | 1502 | 12.3 | 11.8 | 14.2 | 12.7 | 669 | 670 | 0.0632 | 0.506 | 0.523 | 62.1 | 25.8 | 1.46 | 6.28 | 0.8 | 0.54 | 31.9 | 16.5 | 1.03 | 2.74 | 11.5 | 1.8 | 1338 | 0.71 | 705 | 96.9 | 27.3 | 44.4 | 0.13 | 327 | 328 | 327 | 0.849 | -215 | 4783 | 0.046 | -0.003
115 | 159 | 1508 | 12.1 | 11.7 | 14.1 | 12.6 | 669 | 669 | 0.0634 | 0.509 | 0.528 | 62.1 | 24.5 | 1.32 | 6.24 | 0.91 | 0.61 | 32.1 | 16.8 | 1.09 | 2.92 | 12.2 | 1.76 | 1349 | 0.67 | 610 | 96.9 | 27.6 | 32.4 | 0.09 | 327 | 328 | 327 | 0.894 | 331 | 4735 | 0.045 | -0.003
116 | 159 | 1513 | 12 | 11.7 | 14 | 12.6 | 670 | 669 | 0.0641 | 0.51 | 0.528 | 61.9 | 25 | 1.42 | 6.14 | 0.9 | 0.6 | 33.2 | 15.1 | 0.99 | 2.93 | 12.4 | 1.86 | 1343 | 0.69 | 619 | 95.9 | 29.3 | 60.5 | 0.15 | 327 | 328 | 327 | 0.814 | -89 | 4721 | 0.046 | -0.003
117 | 159 | 1519 | 12.6 | 11.9 | 14.7 | 12.8 | 669 | 669 | 0.067 | 0.507 | 0.524 | 62.4 | 24.6 | 1.37 | 6.22 | 0.93 | 0.63 | 31.3 | 16.9 | 1.11 | 3.04 | 12.5 | 1.92 | 1344 | 0.68 | 640 | 97.1 | 27 | 40.5 | 0.05 | 327 | 328 | 327 | 0.801 | -55 | 4708 | 0.046 | -0.003
118 | 159 | 1516 | 12.7 | 12 | 14.8 | 13 | 669 | 669 | 0.0685 | 0.507 | 0.525 | 62.9 | 25.3 | 1.52 | 6.59 | 0.91 | 0.61 | 31.9 | 15.8 | 1.03 | 2.96 | 12 | 1.95 | 1348 | 0.72 | 693 | 96.3 | 26.3 | 47.8 | 0.11 | 327 | 328 | 327 | 0.801 | 400 | 4726 | 0.046 | -0.003
119 | 159 | 1519 | 12.6 | 12 | 14.7 | 13.1 | 669 | 669 | 0.0702 | 0.506 | 0.523 | 63.6 | 25.9 | 1.45 | 6.9 | 0.86 | 0.58 | 30.7 | 16.1 | 0.81 | 3.08 | 12.3 | 1.93 | 1355 | 0.75 | 779 | 96.8 | 26.2 | 79.8 | 0.09 | 327 | 328 | 327 | 0.81 | 366 | 4739 | 0.046 | -0.003
120 | 159.1 | 1517 | 12.6 | 11.9 | 14.8 | 13 | 669 | 670 | 0.0684 | 0.503 | 0.523 | 62.4 | 26.4 | 1.37 | 7.01 | 0.92 | 0.61 | 29.1 | 15.9 | 1.01 | 3.48 | 12.8 | 1.85 | 1337 | 0.79 | 617 | 96.5 | 27.8 | 88.1 | 0.11 | 327 | 328 | 327 | 0.875 | -398 | 4721 | 0.046 | -0.003
121 | 159.1 | 1518 | 12.9 | 12 | 15.1 | 13 | 669 | 669 | 0.0679 | 0.507 | 0.526 | 62.5 | 27.4 | 1.31 | 6.71 | 0.9 | 0.61 | 28.3 | 15.2 | 0.86 | 3.44 | 13.9 | 1.7 | 1322 | 0.83 | 650 | 96.5 | 26.8 | 63.2 | 0.1 | 327 | 328 | 327 | 0.88 | 159 | 4725 | 0.046 | -0.003
122 | 158.9 | 1518 | 12.9 | 11.8 | 15 | 12.8 | 669 | 669 | 0.0681 | 0.499 | 0.517 | 61.9 | 29.9 | 1.45 | 6.68 | 0.67 | 0.45 | 28 | 15.3 | 0.94 | 2.83 | 12.4 | 1.66 | 1307 | 0.89 | 647 | 97.2 | 29.8 | 86.6 | 0.16 | 327 | 328 | 327 | 0.841 | -734 | 4733 | 0.046 | -0.003
123 | 159 | 1514 | 12.8 | 11.8 | 14.9 | 12.8 | 669 | 669 | 0.0711 | 0.5 | 0.518 | 61.4 | 27.5 | 1.23 | 5.68 | 1 | 0.67 | 29.3 | 15.8 | 0.96 | 2.92 | 13.6 | 1.68 | 1306 | 0.78 | 646 | 97 | 27.2 | 87.8 | 0.1 | 327 | 328 | 327 | 0.824 | -418 | 4749 | 0.046 | -0.003
124 | 158.9 | 1508 | 12.8 | 11.9 | 14.9 | 13 | 669 | 669 | 0.0755 | 0.513 | 0.534 | 62.4 | 30.3 | 1.15 | 6.81 | 0.84 | 0.57 | 26.7 | 14.2 | 0.88 | 3.26 | 13.9 | 1.63 | 1313 | 0.95 | 662 | 96.8 | 27.7 | 85.3 | 0.14 | 328 | 328 | 328 | 0.785 | -653 | 4733 | 0.046 | -0.003
125 | 159 | 1505 | 12.8 | 12 | 14.9 | 13 | 669 | 669 | 0.075 | 0.506 | 0.531 | 62.1 | 24.4 | 1.27 | 6.1 | 1.2 | 0.81 | 31.8 | 16.8 | 1.09 | 2.92 | 12.1 | 1.97 | 1330 | 0.68 | 632 | 97.1 | 28 | 87.1 | 0.09 | 328 | 328 | 328 | 0.757 | -778 | 4718 | 0.046 | -0.004
126 | 158.9 | 1507 | 12.8 | 11.9 | 14.8 | 12.8 | 669 | 669 | 0.0744 | 0.498 | 0.532 | 63.7 | 24.6 | 1.32 | 6.45 | 1.03 | 0.69 | 31.6 | 16.7 | 1.12 | 3.08 | 12 | 1.78 | 1335 | 0.69 | 801 | 98 | 27.7 | 83.4 | 0.09 | 328 | 328 | 328 | 0.8 | 330 | 4685 | 0.046 | -0.004
127 | 158.9 | 1510 | 12.7 | 11.8 | 14.7 | 12.7 | 670 | 669 | 0.0766 | 0.494 | 0.533 | 62.4 | 19.3 | 1.46 | 5.8 | 1.18 | 0.79 | 38 | 20.7 | 1.25 | 2.25 | 7.88 | 2.61 | 1383 | 0.48 | 673 | 96.5 | 28 | 60.3 | 0.06 | 327 | 328 | 327 | 0.86 | -376 | 4647 | 0.046 | -0.004
128 | 159 | 1508 | 12.8 | 11.9 | 14.8 | 12.9 | 670 | 669 | 0.0731 | 0.492 | 0.541 | 61.8 | 23.3 | 1.32 | 6.29 | 0.96 | 0.64 | 34.1 | 17.7 | 1.18 | 2.75 | 10.3 | 2.06 | 1340 | 0.61 | 617 | 96.6 | 28.7 | 21.4 | 0.05 | 327 | 328 | 327 | 0.92 | 350 | 4674 | 0.046 | -0.004
129 | 159 | 1516 | 12.7 | 12 | 14.8 | 12.9 | 670 | 669 | 0.0717 | 0.49 | 0.583 | 61.8 | 25.6 | 1.37 | 6.28 | 0.95 | 0.64 | 32.4 | 17.8 | 1.01 | 2.81 | 9.75 | 1.96 | 1325 | 0.68 | 594 | 96.4 | 27.6 | 81.3 | 0.07 | 327 | 328 | 327 | 0.87 | 355 | 4658 | 0.046 | -0.004
130 | 159 | 1511 | 12.7 | 11.8 | 14.7 | 12.8 | 669 | 669 | 0.0771 | 0.488 | 0.614 | 62.2 | 23.8 | 1.36 | 5.74 | 0.95 | 0.64 | 34.2 | 18.2 | 1.14 | 2.61 | 9.93 | 1.97 | 1333 | 0.61 | 669 | 96.9 | 28.9 | 83.4 | 0.11 | 327 | 328 | 327 | 0.793 | 290 | 4649 | 0.046 | -0.004
131 | 159 | 1512 | 12.8 | 11.8 | 14.8 | 12.7 | 669 | 669 | 0.0783 | 0.494 | 0.677 | 61.7 | 25.5 | 1.24 | 5.87 | 0.92 | 0.62 | 33.9 | 16.5 | 1.15 | 2.72 | 10 | 1.98 | 1331 | 0.66 | 668 | 96.6 | 27.3 | 82.5 | 0.14 | 327 | 328 | 327 | 0.767 | -727 | 4651 | 0.046 | -0.004
132 | 159 | 1513 | 12.7 | 11.9 | 14.7 | 12.8 | 669 | 669 | 0.0789 | 0.494 | 0.759 | 61.5 | 24.7 | 1.22 | 5.49 | 0.82 | 0.55 | 35.1 | 17.9 | 1.15 | 2.48 | 9.33 | 1.96 | 1331 | 0.6 | 640 | 96.4 | 26.5 | 70.6 | 0.09 | 327 | 328 | 327 | 0.773 | 131 | 4646 | 0.046 | -0.004
133 | 158.9 | 1514 | 12.8 | 11.8 | 14.8 | 12.8 | 669 | 669 | 0.0791 | 0.493 | 0.938 | 61.2 | 23 | 1.27 | 5.66 | 0.93 | 0.62 | 34.6 | 18.1 | 1.21 | 2.64 | 10.5 | 1.98 | 1337 | 0.58 | 586 | 99.9 | 26.4 | 47.9 | 0.11 | 328 | 328 | 327 | 0.791 | -976 | 4646 | 0.046 | -0.004
134 | 159 | 1513 | 12.6 | 11.8 | 14.7 | 12.7 | 670 | 669 | 0.0769 | 0.493 | 1.11 | 61.3 | 24 | 1.31 | 5.89 | 0.84 | 0.56 | 34.6 | 18 | 1.19 | 2.57 | 9.71 | 2.01 | 1324 | 0.61 | 555 | 96.6 | 28.5 | 73.7 | 0.14 | 328 | 328 | 327 | 0.842 | -891 | 4551 | 0.046 | -0.004
135 | 154.4 | 1509 | 12 | 11.2 | 13.9 | 12.1 | 669 | 668 | 0.0729 | 0.472 | 0.734 | 61.9 | 23 | 1.35 | 6.19 | 0.8 | 0.54 | 34.2 | 17.7 | 1.16 | 2.96 | 10.8 | 1.71 | 1335 | 0.6 | 587 | 96.5 | 29.4 | 85.8 | 0.11 | 327 | 328 | 327 | 0.895 | 2466 | 4547 | 0.046 | -0.004

## G7R22
No of days | Total slurry flow | Reactor temp | Slurry mixer PDI A side | Slurry mixer PDI B side | Oxygen mixer PDI A side | Oxygen mixer PDI B side | HTHR IL SynGas Temp_A | HTHR IL SynGas Temp_B | HTHR Screen PDI | HTHR Tube PDI 82 | HTHR Tube PDI 85 | Slurry Concentration | CaO in slurry | MgO in slurry | Fe2O3 in slurry | Na2O in slurry | K2O in slurry | SiO2 in slurry | Al2O3 in slurry | TiO2 in slurry | NiO % in slurry | V2O5 in slurry | Ash in slurry | Slurry AFT | Base/ACID | Slurry Viscosity | 600 micron | 45 micron | Carbon | Cr203 | HTHR OL Temp_A | HTHR OL Temp_B | HTHR OL Temp_C | HTHR_OL_Temp_Range | HTHR_Leak_Flow | Extraction Gas Flow | Extraction Gas Analyser CO | Extraction Gas Analyser H2
1 | 95.6 | 1478 | 7.09 | 7.21 | 8.65 | 8.24 | 671 | 672 | -0.0059 | 0.317 | 0.294 | 60.3119 | 24.21842 | 1.606481 | 6.124943 | 0.6485269 | 0.7003498 | 32.11141 | 18.96353 | 1.078759 | 2.543713 | 10.42643 | 2.522241 | 1298.737 | 0.6384728 | 414.628 | 97.02531 | 23.63746 | 78.5365 | 0.2390473 | 322 | 324 | 322 | 2.21 | 2947 | 4442 | 26.9 | 14.8
2 | 96 | 1481 | 6.95 | 7.16 | 8.49 | 8.13 | 669 | 670 | -0.00053 | 0.299 | 0.278 | 62.18391 | 22.09858 | 1.45474 | 5.143663 | 0.6181076 | 0.9010069 | 34.38377 | 19.97635 | 0.9909896 | 2.427135 | 10.59747 | 2.263976 | 1306.671875 | 0.5458986 | 491.151 | 79.2572 | 25.56778 | 81.29302 | 0.2255186 | 322 | 325 | 323 | 2.36 | 3250 | 4412 | 52.9 | 28.6
3 | 96 | 1489 | 7 | 7.08 | 8.5 | 8.06 | 670 | 670 | 0.00649 | 0.295 | 0.278 | 64.04844 | 23.55146 | 1.160069 | 5.217604 | 0.5295833 | 0.6648958 | 33.08566 | 19.16302 | 1.02816 | 2.641215 | 11.51809 | 2.256493 | 1305.542 | 0.5841865 | 664.1146 | 91.61337 | 24.54323 | 82.7802 | 0.2019666 | 323 | 325 | 323 | 2.09 | 3547 | 4412 | 52.4 | 28.9
4 | 96 | 1489 | 6.79 | 7 | 8.3 | 7.97 | 670 | 670 | 0.0081 | 0.29 | 0.269 | 62.85531 | 23.57856 | 1.03967 | 5.049045 | 0.5352257 | 0.6040451 | 32.41193 | 18.89594 | 1.07559 | 2.86967 | 12.20314 | 2.379531 | 1312.464 | 0.5880969 | 598.6354 | 93.22841 | 23.98726 | 83.39005 | 0.2018392 | 323 | 325 | 323 | 1.76 | 2601 | 4416 | 51.5 | 29.3
5 | 107 | 1492 | 8.15 | 8.34 | 10 | 9.66 | 670 | 670 | 0.00859 | 0.343 | 0.319 | 63.63583 | 23.34259 | 1.02724 | 4.710851 | 0.5124132 | 0.5873437 | 33.19745 | 19.37809 | 1.073368 | 2.812899 | 11.77804 | 2.507587 | 1321.679 | 0.5625545 | 687.3958 | 93.74719 | 24.59958 | 86.40328 | 0.2053088 | 323 | 325 | 323 | 2.32 | 3241 | 4443 | 51.6 | 29.2
6 | 120 | 1496 | 10.3 | 10.1 | 12.5 | 11.7 | 670 | 670 | 0.00184 | 0.411 | 0.382 | 61.85177 | 23.86649 | 1.041736 | 4.760521 | 0.521493 | 0.5471528 | 32.8242 | 19.00215 | 1.060347 | 2.869167 | 12.02635 | 2.286285 | 1320.431 | 0.5811933 | 508.40625 | 94.9234 | 27.4799 | 86.15364 | 0.1851053 | 323 | 326 | 323 | 2.88 | 3273 | 4471 | 51.8 | 29.1
7 | 125 | 1502 | 11.7 | 10.2 | 14.1 | 12.1 | 670 | 670 | 0.0057 | 0.447 | 0.417 | 61.95073 | 23.24552 | 1.053125 | 4.819757 | 0.5343403 | 0.5989931 | 34.53358 | 19.32156 | 1.108576 | 2.544618 | 10.84576 | 2.310278 | 1320.146 | 0.5503947 | 556.03125 | 95.59229 | 26.13424 | 69.64354 | 0.1848969 | 323 | 326 | 323 | 3.04 | 2925 | 4498 | 52 | 29
8 | 125 | 1507 | 12.3 | 11.3 | 14.7 | 13.1 | 670 | 670 | 0.0111 | 0.451 | 0.419 | 62.58948 | 22.83479 | 1.059792 | 4.809062 | 0.5923264 | 0.6331597 | 34.52452 | 19.86837 | 1.060521 | 2.511771 | 10.52396 | 2.426285 | 1300.073 | 0.5397168 | 575.6302 | 95.45847 | 26.59424 | 51.82304 | 0.2046886 | 323 | 326 | 323 | 3.22 | 2885 | 4526 | 52.2 | 28.9
9 | 125 | 1508 | 12.5 | 11.4 | 14.9 | 13.2 | 670 | 670 | 0.0146 | 0.455 | 0.42 | 63.13917 | 22.8034 | 1.300625 | 4.839688 | 0.7548611 | 0.6207986 | 34.57021 | 20.50295 | 1.086319 | 2.288264 | 9.810902 | 2.307118 | 1291.194 | 0.5398799 | 676.734375 | 96.76274 | 28.44601 | 41.24959 | 0.2004129 | 323 | 326 | 324 | 3.09 | 3439 | 4553 | 52.3 | 28.8
10 | 125 | 1508 | 12.4 | 11.6 | 14.8 | 13.4 | 669 | 670 | 0.00681 | 0.453 | 0.418 | 62.39104 | 22.63361 | 1.068924 | 5.410104 | 0.5867708 | 0.5907639 | 34.71319 | 20.39889 | 1.075486 | 2.312639 | 9.37309 | 2.232813 | 1294.611 | 0.5390903 | 601.65625 | 97.01028 | 27.61677 | 50.90441 | 0.1759148 | 323 | 326 | 324 | 3.06 | 3436 | 4580 | 52.5 | 28.7
11 | 125 | 1506 | 12.3 | 11.9 | 14.7 | 13.6 | 669 | 670 | 0.00576 | 0.45 | 0.418 | 61.98854 | 23.37351 | 1.009167 | 5.253958 | 0.5360416 | 0.5537153 | 34.21535 | 20.23514 | 1.140382 | 2.281424 | 9.696424 | 2.241424 | 1319.174 | 0.5527237 | 706.4479 | 96.32958 | 27.01767 | 64.82278 | 0.177995 | 323 | 326 | 324 | 2.94 | 3139 | 4608 | 52.7 | 28.6
12 | 125 | 1509 | 12.3 | 12 | 14.7 | 13.7 | 669 | 670 | 0.00715 | 0.452 | 0.417 | 62.99083 | 23.20684 | 1.018299 | 4.87066 | 0.5671528 | 0.595 | 34.40097 | 20.07712 | 1.127292 | 2.317326 | 10.25063 | 2.22375 | 1316.91 | 0.5441551 | 666.03125 | 97.18934 | 29.17924 | 48.38798 | 0.194895 | 323 | 326 | 324 | 2.8 | 3364 | 4635 | 52.8 | 28.5
13 | 125 | 1507 | 12.2 | 11.9 | 14.5 | 13.6 | 669 | 670 | 0.0138 | 0.442 | 0.409 | 62.08646 | 23.25215 | 1.019132 | 4.62441 | 0.540243 | 0.6419792 | 35.15719 | 19.59774 | 1.056181 | 2.174479 | 10.40472 | 2.278125 | 1321.17 | 0.5389235 | 567.0729 | 97.22066 | 28.3767 | 31.56832 | 0.1853103 | 324 | 326 | 324 | 2.75 | 3247 | 4663 | 53 | 28.4
14 | 125 | 1507 | 12.1 | 11.9 | 14.4 | 13.5 | 669 | 669 | 0.0153 | 0.441 | 0.408 | 62.33208 | 23.97062 | 1.016042 | 4.478125 | 0.5457292 | 0.6044097 | 34.8009 | 19.84535 | 1.046562 | 2.064792 | 10.21441 | 2.308333 | 1312.34375 | 0.5497106 | 520.9167 | 96.58778 | 27.37882 | 14.48172 | 0.1944835 | 324 | 326 | 324 | 2.66 | 3255 | 4690 | 53.2 | 28.3
15 | 125 | 1510 | 12 | 11.8 | 14.3 | 13.5 | 669 | 669 | 0.0171 | 0.439 | 0.405 | 62.32052 | 23.04882 | 1.045417 | 4.488785 | 0.535625 | 0.7273958 | 36.03528 | 19.45309 | 1.044687 | 2.084201 | 9.858091 | 2.332674 | 1302.875 | 0.5279397 | 572.2083 | 95.89639 | 27.46611 | 28.86442 | 0.2004118 | 324 | 326 | 324 | 2.51 | 3394 | 4717 | 53.4 | 28.3
16 | 125 | 1510 | 11.9 | 11.7 | 14.2 | 13.4 | 669 | 669 | 0.0193 | 0.438 | 0.404 | 62.8926 | 23.16708 | 1.005382 | 4.654444 | 0.4879861 | 0.5545486 | 35.77924 | 19.92934 | 1.135278 | 1.985903 | 9.689444 | 2.398507 | 1302.833 | 0.5254648 | 458.375 | 95.2534 | 27.42774 | 52.25317 | 0.1995877 | 324 | 326 | 324 | 2.37 | 3661 | 4745 | 53.5 | 28.2
17 | 125 | 1511 | 11.8 | 11.6 | 14.1 | 13.2 | 669 | 669 | 0.0117 | 0.438 | 0.402 | 62.03479 | 23.39785 | 1.023194 | 5.019236 | 0.5280903 | 0.5567361 | 34.56712 | 19.85885 | 1.129028 | 2.033854 | 10.1784 | 2.475278 | 1303.705 | 0.5494574 | 528.75 | 96.66868 | 26.6708 | 47.62785 | 0.2199978 | 324 | 326 | 324 | 2.31 | 3338 | 4772 | 53.7 | 28.1
18 | 125 | 1512 | 11.8 | 11.2 | 14.1 | 12.9 | 669 | 669 | 0.0112 | 0.435 | 0.399 | 60.98135 | 23.61167 | 1.028264 | 4.943507 | 0.539132 | 0.6229167 | 34.87285 | 19.8417 | 1.072778 | 2.069583 | 9.694167 | 2.296319 | 1296.653 | 0.5511196 | 513.1979 | 96.78552 | 24.81448 | 35.44673 | 0.2009861 | 324 | 326 | 324 | 2.38 | 4044 | 4800 | 53.9 | 28
19 | 125 | 1518 | 11.8 | 11.3 | 14.2 | 13 | 669 | 669 | 0.0123 | 0.441 | 0.405 | 61.38927 | 22.35434 | 1.016007 | 4.968507 | 0.5334375 | 0.6024653 | 36.50365 | 19.59115 | 1.073507 | 2.193056 | 9.639097 | 2.320382 | 1301.382 | 0.5155787 | 513.8854 | 96.96177 | 26.38351 | 42.69499 | 0.1846926 | 324 | 326 | 324 | 2.39 | 3322 | 4827 | 54 | 27.9
20 | 125 | 1517 | 11.9 | 11.3 | 14.3 | 13.1 | 669 | 669 | 0.0152 | 0.443 | 0.409 | 61.82281 | 22.75385 | 1.034028 | 5.028785 | 0.543125 | 0.559375 | 35.7199 | 19.71368 | 1.121528 | 2.405486 | 9.675208 | 2.307292 | 1301.91 | 0.5290268 | 531.0625 | 97.39028 | 28.07142 | 60.91864 | 0.1999984 | 324 | 326 | 324 | 2.23 | 3483 | 4854 | 54.2 | 27.8
21 | 125 | 1517 | 12 | 11.5 | 14.4 | 13.2 | 669 | 669 | 0.0147 | 0.452 | 0.419 | 62.0149 | 22.64906 | 1.033437 | 4.793715 | 0.5211458 | 0.5661111 | 36.23611 | 20.08774 | 1.140521 | 2.254965 | 9.292153 | 2.250938 | 1299.944 | 0.5144661 | 537.1979 | 97.31364 | 27.40385 | 68.68116 | 0.1755181 | 324 | 326 | 325 | 2.41 | 2843 | 4882 | 54.4 | 27.7
22 | 125 | 1516 | 12 | 11.6 | 14.4 | 13.3 | 669 | 669 | 0.0205 | 0.457 | 0.423 | 62.50583 | 22.08299 | 1.040521 | 5.433785 | 0.550625 | 0.626875 | 36.03271 | 19.70691 | 1.091042 | 2.35066 | 9.512222 | 2.366771 | 1303.497 | 0.5232174 | 510.5833 | 96.37837 | 25.90892 | 65.28024 | 0.1500027 | 324 | 327 | 325 | 2.43 | 3012 | 4909 | 52.3 | 27.6
23 | 125 | 1518 | 11.8 | 11.5 | 14.2 | 13.2 | 669 | 669 | 0.0161 | 0.456 | 0.422 | 62.41021 | 22.5842 | 1.001458 | 4.931597 | 0.5473611 | 0.5701042 | 35.47021 | 19.47354 | 1.074306 | 2.450972 | 10.3233 | 2.390729 | 1306.625 | 0.5290209 | 565.71875 | 94.8657 | 25.24087 | 61.4092 | 0.1597928 | 324 | 326 | 325 | 2.24 | 3056 | 4931 | 0 | 27.6
24 | 125 | 1517 | 11.8 | 11.4 | 14.2 | 13.1 | 669 | 669 | 0.019 | 0.458 | 0.423 | 61.79937 | 23.09566 | 1.082569 | 4.943472 | 0.5076389 | 0.5102083 | 35.33997 | 20.10156 | 1.094028 | 2.234931 | 9.610521 | 2.513299 | 1302.403 | 0.5331079 | 526.28125 | 96.72125 | 25.53792 | 59.16749 | 0.1740165 | 324 | 327 | 325 | 2.25 | 2953 | 4951 | 0 | 27.6
25 | 125 | 1518 | 11.6 | 11.3 | 14 | 13 | 669 | 670 | 0.0272 | 0.453 | 0.423 | 61.70573 | 23.02844 | 1.195278 | 5.027465 | 0.4943056 | 0.5017361 | 35.65469 | 19.90201 | 1.089965 | 2.125729 | 9.408368 | 2.480625 | 1309.785 | 0.533963 | 556.8021 | 96.79965 | 26.41632 | 65.54894 | 0.1797846 | 324 | 326 | 325 | 1.93 | 2760 | 4970 | 0 | 27.6
26 | 125 | 1516 | 11.7 | 11.4 | 14.1 | 13.2 | 669 | 670 | 0.028 | 0.456 | 0.425 | 60.8699 | 24.45785 | 1.204653 | 5.178889 | 0.5140278 | 0.5235417 | 34.83278 | 19.92847 | 1.071667 | 2.160521 | 8.67618 | 2.390347 | 1310.08 | 0.5709707 | 489.6667 | 97.1033 | 27.0782 | 51.94849 | 0.18 | 324 | 327 | 325 | 2.01 | 3238 | 4990 | 0 | 27.7
27 | 125 | 1517 | 11.7 | 11.5 | 14.1 | 13.3 | 669 | 670 | 0.0237 | 0.454 | 0.423 | 61.72531 | 25.21087 | 1.279549 | 4.861806 | 0.5151736 | 0.5837847 | 35.42437 | 20.29069 | 1.052535 | 1.871736 | 7.485729 | 2.525139 | 1306.035 | 0.5716496 | 525.0104 | 97.86434 | 27.07757 | 47.49739 | 0.1995855 | 325 | 326 | 325 | 1.9 | 3530 | 5009 | 0 | 27.7
28 | 125 | 1518 | 11.8 | 11.6 | 14.2 | 13.4 | 669 | 671 | 0.0255 | 0.455 | 0.422 | 61.66417 | 26.17104 | 1.281667 | 5.147326 | 0.5492708 | 0.5759722 | 34.33087 | 19.63955 | 1.044306 | 2.01066 | 7.580278 | 2.55875 | 1293.5 | 0.6130228 | 535.65625 | 97.99184 | 26.67354 | 58.17306 | 0.2395833 | 325 | 327 | 325 | 1.83 | 3388 | 5028 | 0 | 27.7
29 | 125 | 1517 | 11.8 | 11.6 | 14.3 | 13.4 | 669 | 643 | 0.0267 | 0.461 | 0.426 | 61.57552 | 25.29372 | 1.265139 | 5.544132 | 0.5994097 | 0.5670139 | 33.83497 | 20.06354 | 1.0675 | 2.069549 | 7.964306 | 2.449201 | 1295.462 | 0.6052724 | 528.8542 | 97.51826 | 26.68142 | 48.44542 | 0.2746869 | 311 | 327 | 311 | 15.4 | 2889 | 5046 | 0 | 23.1
30 | 125 | 1514 | 11.8 | 11.7 | 14.4 | 13.6 | 669 | 0 | 0.0259 | 0.464 | 0.429 | 62.61782 | 24.71951 | 1.273993 | 5.729306 | 0.5474305 | 0.487743 | 33.80306 | 19.60139 | 1.088819 | 2.191215 | 9.102361 | 2.169167 | 1295.417 | 0.6011383 | 547.6458 | 96.05334 | 26.21639 | 49.60806 | 0.2508274 | 0 | 327 | 0 | 327 | 3160 | 0 | 0 | 0
31 | 125 | 1514 | 11.9 | 11.6 | 14.4 | 13.5 | 669 | 0 | 0.0239 | 0.461 | 0.425 | 62.18823 | 24.07847 | 1.268125 | 5.605243 | 0.6213541 | 0.6105208 | 33.16226 | 18.99785 | 1.054306 | 2.489236 | 10.36469 | 2.086389 | 1308.67 | 0.6047932 | 520.375 | 95.73541 | 26.79924 | 64.87568 | 0.2059868 | 0 | 327 | 0 | 327 | 3388 | 0 | 0 | 0
32 | 125 | 1513 | 12 | 11.8 | 14.5 | 13.7 | 670 | 0 | 0.0257 | 0.472 | 0.436 | 61.49365 | 23.37708 | 1.339375 | 5.401823 | 0.5673958 | 0.6722917 | 33.90193 | 19.60734 | 1.082292 | 2.479792 | 10.06161 | 2.145417 | 1300.09375 | 0.5744105 | 531.0625 | 95.47666 | 26.46167 | 38.4013 | 0.1964127 | 0 | 327 | 0 | 327 | 2860 | 0 | 0 | 0
33 | 125 | 1513 | 11.8 | 11.6 | 14.4 | 13.5 | 669 | 0 | 0.023 | 0.469 | 0.434 | 61.34344 | 23.35271 | 1.319896 | 5.346354 | 0.5273958 | 0.6140104 | 33.65729 | 19.4988 | 1.046615 | 2.573177 | 10.62573 | 2.143229 | 1289.604 | 0.5748857 | 538.8958 | 95.1775 | 26.32431 | 43.06749 | 0.1900007 | 0 | 327 | 0 | 327 | 2611 | 0 | 0 | 0
34 | 125 | 1512 | 12 | 11.8 | 14.6 | 13.8 | 669 | 391 | 0.0265 | 0.475 | 0.439 | 61.44271 | 22.88635 | 1.337708 | 5.195156 | 0.6609375 | 0.6614062 | 33.75828 | 20.16729 | 1.053385 | 2.491198 | 10.28109 | 2.277188 | 1304.708 | 0.5591514 | 510.9479 | 95.06188 | 29.76365 | 66.94074 | 0.19 | 189 | 327 | 190 | 137 | 3581 | 5061 | 32.1 | 16
35 | 125 | 1513 | 12 | 11.7 | 14.5 | 13.7 | 669 | 670 | 0.0288 | 0.472 | 0.439 | 62.18281 | 23.34833 | 1.197465 | 5.067292 | 0.4742014 | 0.6886459 | 34.53212 | 19.54007 | 1.031215 | 2.390069 | 10.0816 | 2.255521 | 1303.868 | 0.5585125 | 650.7604 | 95.03687 | 29.63434 | 75.23778 | 0.1948964 | 325 | 327 | 325 | 1.96 | 3988 | 5043 | 54.9 | 27.4
36 | 125 | 1512 | 11.9 | 11.8 | 14.4 | 13.6 | 669 | 670 | 0.031 | 0.47 | 0.437 | 62.63552 | 23.74125 | 1.182569 | 4.984201 | 0.4774305 | 0.694757 | 33.90587 | 19.93337 | 1.047917 | 2.394479 | 10.14358 | 2.201181 | 1307.017 | 0.5662565 | 556.0104 | 95.25851 | 30.01563 | 58.0261 | 0.1999995 | 325 | 326 | 325 | 1.76 | 3700 | 5042 | 54.7 | 27.4
37 | 125 | 1513 | 11.8 | 11.9 | 14.4 | 13.6 | 669 | 670 | 0.0282 | 0.471 | 0.434 | 62.14479 | 23.86278 | 1.195243 | 4.864375 | 0.4725694 | 0.8037153 | 35.2551 | 20.02865 | 0.9839583 | 2.152465 | 9.011007 | 2.221181 | 1296.465 | 0.5544687 | 565.8958 | 96.97972 | 27.65083 | 47.14032 | 0.1902073 | 325 | 326 | 325 | 1.88 | 3631 | 5022 | 54.5 | 27.4
38 | 125 | 1512 | 11.8 | 11.8 | 14.3 | 13.6 | 669 | 670 | 0.0259 | 0.468 | 0.434 | 61.92323 | 24.49184 | 1.257257 | 4.341805 | 0.4809028 | 0.688368 | 34.40469 | 19.92 | 1.032465 | 2.33 | 9.293889 | 1.997535 | 1294.385 | 0.5646998 | 554.5 | 97.5426 | 26.46167 | 65.77815 | 0.1848975 | 325 | 327 | 325 | 1.97 | 2974 | 5034 | 54.7 | 27.3
39 | 125 | 1513 | 11.8 | 11.8 | 14.2 | 13.6 | 669 | 670 | 0.0287 | 0.467 | 0.433 | 61.91427 | 23.74785 | 1.27309 | 4.105486 | 0.4996875 | 0.6793403 | 34.76611 | 20.65528 | 1.098958 | 2.282083 | 9.206944 | 1.922778 | 1304.184 | 0.5361866 | 552.5521 | 95.95521 | 25.75899 | 61.23552 | 0.2356662 | 325 | 327 | 325 | 1.89 | 3797 | 5020 | 54.8 | 27.2
40 | 125 | 1513 | 11.7 | 11.7 | 14.1 | 13.4 | 669 | 670 | 0.0285 | 0.464 | 0.431 | 61.46333 | 24.18177 | 1.234549 | 4.112014 | 0.4641146 | 0.592934 | 35.24246 | 20.34212 | 1.116563 | 2.228212 | 8.798993 | 2.106632 | 1303.241 | 0.5394138 | 492.9896 | 94.93948 | 25.40274 | 42.67761 | 0.3130165 | 325 | 327 | 325 | 1.86 | 3209 | 5030 | 54.7 | 27.2
41 | 125 | 1509 | 11.7 | 11.7 | 14.1 | 13.4 | 669 | 670 | 0.0274 | 0.463 | 0.43 | 61.805 | 24.13083 | 1.265833 | 4.573333 | 0.49125 | 0.65625 | 35.465 | 20.3475 | 1.101667 | 2.079583 | 8.148333 | 2.159167 | 1306.125 | 0.5467444 | 562.5417 | 96.07934 | 25.35521 | 31.92873 | 0.3268785 | 325 | 327 | 325 | 1.86 | 3647 | 5020 | 53.9 | 27.5
42 | 125 | 1504 | 11.6 | 11.6 | 14 | 13.3 | 669 | 670 | 0.0294 | 0.459 | 0.427 | 61.25698 | 23.83222 | 1.306285 | 5.087326 | 0.5340799 | 0.7556076 | 35.67191 | 20.43587 | 1.083403 | 1.931927 | 7.587222 | 2.145729 | 1311.71 | 0.5510556 | 572.8958 | 95.81562 | 25.43885 | 30.89134 | 0.3745501 | 325 | 327 | 325 | 1.86 | 3511 | 5026 | 53.8 | 27.5
43 | 125 | 1500 | 11.6 | 11.5 | 14 | 13.2 | 669 | 670 | 0.0296 | 0.459 | 0.426 | 60.80781 | 23.14701 | 1.271944 | 5.202292 | 0.5592014 | 0.7910417 | 36.03017 | 20.12167 | 1.08434 | 2.005312 | 8.139479 | 1.953368 | 1323.024 | 0.5411174 | 545.6979 | 95.52017 | 26.01174 | 52.94452 | 0.2912462 | 325 | 327 | 325 | 1.82 | 3103 | 5022 | 54.6 | 27.3
44 | 125 | 1497 | 11.6 | 11.6 | 14 | 13.3 | 669 | 670 | 0.03 | 0.458 | 0.426 | 61.11229 | 22.7433 | 1.274861 | 5.177292 | 0.5762153 | 0.6851389 | 35.73983 | 20.64729 | 1.121493 | 2.026042 | 8.356562 | 1.910382 | 1307.736 | 0.5296043 | 526.5521 | 97.34868 | 27.84635 | 79.06642 | 0.2161575 | 325 | 327 | 325 | 1.9 | 3283 | 5051 | 54.6 | 27.3
45 | 125 | 1498 | 11.5 | 11.5 | 13.9 | 13.2 | 669 | 670 | 0.0291 | 0.458 | 0.425 | 61.21375 | 23.29767 | 1.262535 | 5.165208 | 0.5148264 | 0.6026389 | 35.08611 | 20.47212 | 1.128264 | 2.087535 | 8.768681 | 1.964757 | 1301.896 | 0.5440958 | 531.46875 | 97.47424 | 26.64663 | 58.77067 | 0.2450985 | 325 | 327 | 325 | 1.79 | 3161 | 5037 | 54.5 | 27.2
46 | 125 | 1497 | 11.5 | 11.4 | 13.9 | 13.1 | 669 | 670 | 0.026 | 0.46 | 0.427 | 60.45792 | 22.88031 | 1.249965 | 5.661736 | 0.5603472 | 0.7167708 | 34.49806 | 20.02774 | 1.112535 | 2.298993 | 9.248333 | 1.843958 | 1311.444 | 0.5584123 | 454.8958 | 97.17635 | 26.51101 | 38.69545 | 0.2351042 | 325 | 326 | 325 | 1.77 | 3426 | 5034 | 46.6 | 31.1
47 | 125 | 1492 | 11.5 | 11.5 | 13.9 | 13.2 | 669 | 670 | 0.0298 | 0.46 | 0.426 | 60.61615 | 23.56455 | 1.233403 | 5.768229 | 0.5688889 | 0.7311806 | 34.26462 | 19.76115 | 1.101701 | 2.196493 | 9.138438 | 1.957326 | 1312.514 | 0.5780467 | 467.2292 | 97.46236 | 26.24687 | 36.44817 | 0.2251042 | 325 | 327 | 325 | 1.81 | 3934 | 5056 | 54.6 | 28.4
48 | 125 | 1493 | 11.8 | 11.8 | 14.3 | 13.6 | 669 | 670 | 0.0298 | 0.465 | 0.432 | 60.53427 | 23.96177 | 1.229132 | 5.719444 | 0.7909375 | 0.7694097 | 33.15413 | 19.3634 | 1.10434 | 2.304236 | 9.678473 | 1.942292 | 1313.3125 | 0.6055494 | 474.4271 | 97.35337 | 25.33368 | 53.39766 | 0.200415 | 325 | 327 | 325 | 1.94 | 3597 | 5050 | 54.5 | 28.6
49 | 125 | 1493 | 11.8 | 11.8 | 14.3 | 13.6 | 669 | 670 | 0.027 | 0.468 | 0.434 | 62.19036 | 24.2601 | 1.219097 | 5.557083 | 0.5900347 | 0.7018056 | 33.15229 | 19.70601 | 1.140625 | 2.325139 | 9.617049 | 2.002986 | 1311.635 | 0.5986809 | 572.4271 | 97.26611 | 25.41167 | 68.66796 | 0.1897949 | 325 | 327 | 325 | 2.03 | 3630 | 5065 | 54.5 | 28.7
50 | 125 | 1493 | 11.8 | 11.7 | 14.3 | 13.5 | 669 | 670 | 0.0216 | 0.465 | 0.428 | 62.19401 | 24.47163 | 1.189896 | 5.455799 | 0.4653125 | 0.6376042 | 33.23476 | 19.47458 | 1.146042 | 2.356562 | 9.841805 | 2.034757 | 1320.431 | 0.5982734 | 610.25 | 96.9476 | 25.65792 | 52.09377 | 0.1999989 | 325 | 327 | 325 | 2.16 | 2913 | 5075 | 54.6 | 28.7
51 | 125 | 1494 | 11.8 | 11.7 | 14.3 | 13.4 | 669 | 670 | 0.0242 | 0.465 | 0.429 | 62.52635 | 22.43854 | 1.140208 | 5.419583 | 0.4560764 | 0.6129167 | 34.39688 | 19.61698 | 1.178889 | 2.559514 | 10.50299 | 2.152396 | 1333.014 | 0.5447695 | 585.5729 | 96.83458 | 25.3725 | 45.7058 | 0.2048964 | 325 | 327 | 325 | 2.04 | 2917 | 5078 | 54.5 | 28.6
52 | 125 | 1492 | 11.7 | 11.6 | 14.2 | 13.4 | 669 | 670 | 0.0253 | 0.466 | 0.427 | 63.08604 | 21.68517 | 1.138681 | 5.749375 | 0.5063542 | 0.6825 | 34.19056 | 19.47497 | 1.1625 | 2.828229 | 10.81819 | 2.107014 | 1330.028 | 0.5428261 | 676.0833 | 97.20069 | 26.84493 | 44.97279 | 0.2051031 | 325 | 327 | 325 | 1.94 | 3463 | 5074 | 54.6 | 28.5
53 | 125 | 1492 | 11.8 | 11.7 | 14.3 | 13.5 | 670 | 670 | 0.0267 | 0.466 | 0.428 | 62.47198 | 21.5233 | 1.216458 | 5.526389 | 0.5042708 | 0.7664236 | 34.07469 | 19.64444 | 1.137708 | 2.741944 | 10.97896 | 2.09 | 1314.05 | 0.5384349 | 610.0208 | 96.12534 | 25.78045 | 43.26796 | 0.1961343 | 325 | 327 | 325 | 2.02 | 3054 | 4864 | 55.2 | 28.4
54 | 125 | 1492 | 11.9 | 11.9 | 14.4 | 13.7 | 669 | 670 | 0.0263 | 0.468 | 0.43 | 63.0675 | 21.1951 | 1.261458 | 5.297812 | 0.5082986 | 0.7870486 | 34.14271 | 20.37896 | 1.156632 | 2.624861 | 10.87701 | 2.102153 | 1315.042 | 0.5217423 | 616.5729 | 95.26031 | 25.32337 | 50.88251 | 0.1867384 | 325 | 327 | 326 | 2.1 | 3782 | 4798 | 56 | 28.2
55 | 125 | 1493 | 11.9 | 11.9 | 14.4 | 13.7 | 669 | 670 | 0.0194 | 0.467 | 0.426 | 63.1726 | 21.93351 | 1.251667 | 5.332118 | 0.5082639 | 0.7078472 | 33.95281 | 20.3524 | 1.178333 | 2.502083 | 10.5059 | 2.191424 | 1320.759 | 0.5358959 | 631.6771 | 95.77965 | 25.27715 | 38.60522 | 0.1800007 | 325 | 327 | 326 | 2.21 | 3586 | 4820 | 55.7 | 28.3
56 | 125 | 1493 | 11.9 | 11.8 | 14.4 | 13.6 | 669 | 670 | 0.0247 | 0.467 | 0.428 | 63.29531 | 22.01247 | 1.240347 | 5.350382 | 0.4960069 | 0.6843056 | 33.84465 | 20.41198 | 1.194861 | 2.473819 | 10.60524 | 2.110625 | 1326.076 | 0.5371092 | 625.3333 | 96.18691 | 25.9901 | 47.9588 | 0.1848964 | 325 | 327 | 325 | 2.03 | 3835 | 4812 | 54.7 | 28.3
57 | 125 | 1491 | 11.7 | 11.8 | 14.2 | 13.6 | 669 | 670 | 0.0275 | 0.465 | 0.427 | 62.81562 | 22.33427 | 1.299861 | 5.405625 | 0.518368 | 0.7205208 | 33.19944 | 20.28437 | 1.186875 | 2.555243 | 10.76233 | 2.253576 | 1314.323 | 0.5538369 | 611.8021 | 95.31358 | 26.41743 | 45.8327 | 0.1899995 | 325 | 327 | 325 | 1.87 | 3100 | 4827 | 54.6 | 28.2
58 | 125 | 1493 | 11.8 | 11.8 | 14.3 | 13.7 | 669 | 670 | 0.0328 | 0.469 | 0.436 | 62.65219 | 21.23163 | 1.346667 | 5.316562 | 0.5540625 | 0.860243 | 33.80483 | 20.22219 | 1.203646 | 2.558472 | 11.27722 | 2.191979 | 1314.358 | 0.5306684 | 546.3542 | 95.44667 | 26.82698 | 50.73942 | 0.19 | 325 | 327 | 326 | 1.9 | 3722 | 4829 | 54.6 | 28.4
59 | 125 | 1492 | 11.9 | 11.9 | 14.4 | 13.7 | 669 | 670 | 0.0348 | 0.475 | 0.445 | 62.16771 | 22.45569 | 1.370174 | 5.654444 | 0.6038889 | 0.9000347 | 32.88972 | 19.47076 | 1.127847 | 2.706979 | 11.04181 | 2.266771 | 1323.253 | 0.5792709 | 485.03125 | 95.98899 | 25.33889 | 58.98906 | 0.19 | 325 | 327 | 326 | 1.81 | 3765 | 4814 | 54.6 | 28.4
60 | 125 | 1492 | 11.9 | 12 | 14.4 | 13.7 | 669 | 670 | 0.0362 | 0.485 | 0.46 | 62.50026 | 22.33792 | 1.270729 | 5.753472 | 0.8668403 | 0.896632 | 32.49847 | 19.03875 | 1.109514 | 2.608993 | 11.20146 | 2.108472 | 1332.694 | 0.591216 | 604.9479 | 96.32986 | 24.61111 | 65.45189 | 0.19 | 325 | 327 | 326 | 1.74 | 4721 | 4868 | 55.2 | 28.3
61 | 125 | 1493 | 11.4 | 11.6 | 13.7 | 13 | 673 | 674 | 0.0376 | 0.487 | 0.464 | 62.76776 | 23.06392 | 1.289358 | 5.337326 | 0.5663715 | 0.7321701 | 33.34146 | 19.7738 | 1.165139 | 2.43441 | 10.50087 | 2.237865 | 1329.418 | 0.5709087 | 628.0625 | 98.7366 | 27.00517 | 46.99015 | 0.19 | 326 | 327 | 326 | 1.65 | 4144 | 4862 | 54.6 | 28.3
62 | 125 | 1493 | 11.4 | 11.6 | 13.7 | 13 | 679 | 679 | 0.035 | 0.474 | 0.442 | 62.55 | 25.60833 | 1.295417 | 5.303333 | 0.49375 | 0.7220833 | 32.47083 | 18.68625 | 1.089167 | 2.481667 | 10.26583 | 2.26625 | 1314.875 | 0.639719 | 640.6771 | 96.7809 | 25.98625 | 40.23625 | 0.19 | 325 | 327 | 326 | 1.83 | 3979 | 4851 | 54.6 | 28.2
63 | 125 | 1494 | 11.8 | 12 | 14.3 | 13.8 | 674 | 675 | 0.0282 | 0.473 | 0.432 | 62.00427 | 28.17153 | 1.28651 | 5.336458 | 0.5022396 | 0.7566493 | 31.38302 | 17.36342 | 0.9904514 | 2.552153 | 10.11337 | 2.255156 | 1301.109375 | 0.7248821 | 580.40625 | 96.69889 | 25.90649 | 35.7232 | 0.1948964 | 326 | 327 | 326 | 1.9 | 4170 | 4863 | 55 | 28.2
64 | 125 | 1492 | 11.7 | 11.8 | 14.1 | 13.5 | 669 | 670 | 0.0206 | 0.473 | 0.432 | 62.39542 | 27.90722 | 1.245035 | 5.046458 | 0.4897222 | 0.7762153 | 32.22771 | 18.06635 | 0.9874653 | 2.373472 | 9.294931 | 2.267083 | 1309.1875 | 0.6915678 | 627.0833 | 97.64677 | 26.87264 | 19.60067 | 0.1999995 | 326 | 328 | 326 | 2.02 | 3538 | 4855 | 54.7 | 28.4
65 | 125 | 1492 | 11.8 | 11.9 | 14.3 | 13.7 | 669 | 669 | 0.0266 | 0.477 | 0.436 | 62.1676 | 27.28125 | 1.222431 | 5.323785 | 0.7165278 | 0.6948611 | 32.37893 | 18.25774 | 1.005243 | 2.208333 | 8.799027 | 2.185347 | 1310.378 | 0.6823693 | 600.6667 | 97.52177 | 27.29129 | 42.42228 | 0.2048964 | 326 | 328 | 326 | 2.19 | 4158 | 4843 | 55.2 | 28.3
66 | 125 | 1493 | 11.8 | 12 | 14.3 | 13.8 | 669 | 669 | 0.0266 | 0.473 | 0.433 | 63.4774 | 25.52437 | 1.358056 | 5.64993 | 0.6258681 | 0.5738195 | 32.54094 | 19.18844 | 1.063785 | 2.375417 | 9.45243 | 2.014757 | 1318.167 | 0.6389473 | 743.0625 | 97.40212 | 26.06549 | 59.676 | 0.2099995 | 326 | 328 | 326 | 2 | 4328 | 4850 | 55.1 | 28.2
67 | 125 | 1492 | 11.8 | 11.9 | 14.3 | 13.7 | 669 | 670 | 0.0287 | 0.473 | 0.434 | 62.21959 | 25.70521 | 1.466458 | 5.823194 | 0.475 | 0.549132 | 32.55417 | 19.28059 | 1.061181 | 2.374896 | 9.192847 | 2.125 | 1327.385 | 0.6431306 | 566.4271 | 96.62104 | 25.87528 | 42.04418 | 0.1953109 | 326 | 328 | 326 | 2.13 | 3516 | 4873 | 54.6 | 28.5
68 | 125 | 1493 | 11.8 | 12 | 14.3 | 13.8 | 669 | 670 | 0.0304 | 0.473 | 0.433 | 61.85386 | 25.74444 | 1.521007 | 6.345521 | 0.494618 | 0.5408333 | 32.13642 | 18.8509 | 1.104618 | 2.437049 | 9.172604 | 2.286771 | 1329.569 | 0.6651014 | 510.0104 | 96.14163 | 26.42337 | 27.4031 | 0.1800016 | 326 | 328 | 326 | 1.85 | 4004 | 4862 | 55 | 28.2
69 | 125 | 1492 | 11.9 | 12.1 | 14.3 | 13.9 | 669 | 669 | 0.0362 | 0.473 | 0.435 | 62.28625 | 25.43701 | 1.586007 | 6.107465 | 0.4802778 | 0.5317014 | 32.69701 | 19.31875 | 1.08941 | 2.299063 | 8.756215 | 2.283819 | 1329.941 | 0.6429216 | 579.3854 | 96.41399 | 25.89927 | 27.84119 | 0.1897928 | 326 | 328 | 326 | 1.92 | 4783 | 4865 | 54.8 | 28.3
70 | 125 | 1492 | 11.8 | 12.2 | 14.3 | 13.9 | 669 | 669 | 0.0368 | 0.468 | 0.428 | 62.40448 | 24.52063 | 1.527014 | 6.313299 | 0.5005903 | 0.5282639 | 32.6916 | 19.27677 | 1.108368 | 2.415139 | 9.463924 | 2.179514 | 1350.583 | 0.6290853 | 587.6667 | 96.39427 | 26.69264 | 33.73235 | 0.2195844 | 326 | 328 | 326 | 1.87 | 4717 | 4859 | 54.5 | 28.3
71 | 125 | 1493 | 11.8 | 12.1 | 14.3 | 13.9 | 669 | 669 | 0.0399 | 0.47 | 0.428 | 62.19927 | 24.13583 | 1.51 | 6.331424 | 0.5259028 | 0.5377083 | 32.21382 | 19.33538 | 1.138854 | 2.468715 | 9.96941 | 2.143785 | 1356.41 | 0.6271036 | 601.375 | 95.9826 | 26.70389 | 35.92762 | 0.2106196 | 326 | 327 | 326 | 1.74 | 4441 | 4862 | 54.5 | 28.3
72 | 125 | 1493 | 11.8 | 11.9 | 14.2 | 13.6 | 669 | 669 | 0.0374 | 0.467 | 0.422 | 62.03885 | 25.08205 | 1.51434 | 6.33434 | 0.8301042 | 0.7345486 | 31.35295 | 18.79583 | 1.099826 | 2.539618 | 9.635416 | 2.199097 | 1342.479 | 0.6730989 | 601.7396 | 97.08816 | 27.81708 | 25.68357 | 0.1800033 | 326 | 327 | 326 | 1.77 | 4592 | 4857 | 54.4 | 28.4
73 | 125 | 1492 | 11.7 | 11.8 | 14.2 | 13.5 | 669 | 669 | 0.0396 | 0.464 | 0.419 | 61.91031 | 23.49715 | 1.538472 | 5.91 | 0.5639236 | 0.6979514 | 33.65333 | 19.0601 | 1.024826 | 2.419514 | 9.902986 | 2.105903 | 1352.903 | 0.5993402 | 532.09375 | 97.07823 | 26.97528 | 31.66249 | 0.1824482 | 326 | 327 | 326 | 1.77 | 4599 | 4871 | 54.6 | 28.3
74 | 125 | 1492 | 11.7 | 11.8 | 14.1 | 13.5 | 669 | 669 | 0.0411 | 0.466 | 0.42 | 61.89989 | 24.42094 | 1.445937 | 5.736146 | 0.4519792 | 0.5340278 | 32.82938 | 18.88441 | 1.072951 | 2.61875 | 10.26177 | 2.157326 | 1348.885 | 0.6173715 | 457.5104 | 96.27479 | 27.43837 | 52.21094 | 0.1874479 | 325 | 327 | 326 | 1.77 | 4813 | 4872 | 54.6 | 28.2
75 | 125 | 1494 | 11.6 | 11.8 | 14 | 13.5 | 669 | 669 | 0.0425 | 0.459 | 0.415 | 61.45906 | 24.23104 | 1.513056 | 5.729931 | 0.482743 | 0.5234375 | 33.27288 | 18.62594 | 1.069931 | 2.48125 | 10.40583 | 2.210625 | 1336.194 | 0.6131957 | 512.3854 | 96.25854 | 27.33813 | 66.37117 | 0.1948961 | 325 | 327 | 326 | 1.69 | 5009 | 4814 | 54.7 | 28.2
76 | 125 | 1497 | 11.5 | 11.7 | 14 | 13.4 | 669 | 670 | 0.0418 | 0.454 | 0.409 | 62.11135 | 23.91896 | 1.562326 | 5.918993 | 0.5634722 | 0.6988889 | 33.28132 | 18.5774 | 1.042014 | 2.353403 | 10.15924 | 2.213438 | 1344.708 | 0.6174327 | 563.375 | 96.89864 | 27.25806 | 66.82109 | 0.1902067 | 326 | 327 | 326 | 1.83 | 4867 | 4803 | 55.2 | 28.2
77 | 125 | 1501 | 11.6 | 11.8 | 14.1 | 13.5 | 669 | 669 | 0.0423 | 0.46 | 0.415 | 62.46062 | 24.30274 | 1.567778 | 6.239792 | 0.5213889 | 0.540625 | 33.18833 | 18.68444 | 1.078056 | 2.432222 | 9.849305 | 2.231806 | 1349.837 | 0.6264741 | 561.53125 | 96.77944 | 26.95573 | 45.13482 | 0.1800011 | 326 | 327 | 326 | 1.87 | 4063 | 4831 | 55.4 | 28.1
78 | 125 | 1503 | 11.5 | 11.7 | 13.9 | 13.4 | 669 | 669 | 0.0421 | 0.459 | 0.414 | 62.66078 | 23.43736 | 1.61375 | 6.209896 | 0.55375 | 0.5835417 | 33.26452 | 19.68493 | 1.075139 | 2.489757 | 9.554271 | 2.296285 | 1351.931 | 0.5996955 | 566.3646 | 97.3643 | 27.32111 | 53.32793 | 0.1848964 | 326 | 327 | 326 | 1.72 | 3971 | 4874 | 55 | 28.1
79 | 125 | 1502 | 11.5 | 11.7 | 13.8 | 13.3 | 669 | 669 | 0.0443 | 0.456 | 0.409 | 61.41682 | 24.5149 | 1.588507 | 6.205104 | 0.5319792 | 0.5789236 | 33.17816 | 19.03434 | 1.081389 | 2.464306 | 9.151666 | 2.436389 | 1340.809 | 0.6270777 | 526.3021 | 97.82996 | 25.79212 | 64.11693 | 0.209585 | 326 | 327 | 326 | 1.63 | 3757 | 4897 | 54.7 | 28.2
80 | 125 | 1503 | 11.4 | 11.7 | 13.7 | 13.3 | 669 | 669 | 0.0431 | 0.458 | 0.41 | 61.34854 | 24.93826 | 1.589549 | 5.928576 | 0.5505903 | 0.6509028 | 33.61913 | 18.61878 | 1.047153 | 2.311319 | 9.092569 | 2.358229 | 1339.09 | 0.6316569 | 548.5104 | 96.80021 | 26.25059 | 64.75299 | 0.205516 | 325 | 327 | 326 | 1.52 | 3848 | 4914 | 54 | 28.4
81 | 125 | 1502 | 11.4 | 11.5 | 13.7 | 13.1 | 670 | 670 | 0.0434 | 0.461 | 0.414 | 61.31521 | 24.27667 | 1.666076 | 5.831875 | 0.5316319 | 0.5926736 | 33.5124 | 19.18795 | 1.093785 | 2.371076 | 9.238889 | 2.229375 | 1341.056 | 0.6115709 | 530.6146 | 96.7176 | 26.77698 | 63.68624 | 0.1897955 | 325 | 327 | 326 | 1.6 | 3754 | 4914 | 54.1 | 28.5
82 | 125 | 1503 | 11.3 | 11.4 | 13.7 | 13 | 670 | 670 | 0.0378 | 0.465 | 0.412 | 61.31635 | 25.29746 | 1.638472 | 5.999549 | 0.4959375 | 0.5359028 | 33.43312 | 18.91066 | 1.089444 | 2.208195 | 8.873194 | 2.318333 | 1338.71875 | 0.6356967 | 539.5104 | 97.07177 | 26.32733 | 52.72743 | 0.2489627 | 325 | 327 | 326 | 1.63 | 4790 | 4924 | 54.2 | 28.5
83 | 125 | 1499 | 11.4 | 11.5 | 13.7 | 13.1 | 670 | 670 | 0.0412 | 0.461 | 0.413 | 60.70406 | 25.17028 | 1.599514 | 6.097361 | 0.4851736 | 0.5077083 | 33.61486 | 18.98594 | 1.118021 | 2.137187 | 8.722639 | 2.46875 | 1346.253 | 0.6303198 | 535.375 | 96.9991 | 26.65566 | 66.3939 | 0.2828573 | 325 | 327 | 326 | 1.59 | 4248 | 4933 | 53.8 | 28.8
84 | 125 | 1498 | 11.5 | 11.6 | 13.9 | 13.2 | 670 | 670 | 0.0474 | 0.471 | 0.423 | 61.54948 | 25.74726 | 1.484167 | 5.958923 | 0.5036458 | 0.5240278 | 33.26997 | 18.80576 | 1.098542 | 2.195174 | 8.818542 | 2.690104 | 1356.215 | 0.6435071 | 553.6875 | 97.14823 | 27.13087 | 59.11111 | 0.2478646 | 326 | 327 | 326 | 1.61 | 4692 | 4922 | 54.3 | 28.9
85 | 125 | 1497 | 11.5 | 11.8 | 13.9 | 13.4 | 670 | 670 | 0.0484 | 0.468 | 0.421 | 61.81917 | 25.15243 | 1.520729 | 5.779861 | 0.4330556 | 0.5173611 | 33.75365 | 19.30427 | 1.107465 | 2.13316 | 8.68559 | 2.739375 | 1358.396 | 0.6166935 | 567.65625 | 97.3733 | 28.72705 | 48.65214 | 0.2202091 | 325 | 327 | 325 | 1.42 | 6831 | 4924 | 54.1 | 28.9
86 | 125 | 1498 | 11.5 | 11.7 | 13.9 | 13.3 | 670 | 670 | 0.0485 | 0.473 | 0.42 | 62.04458 | 25.71885 | 1.565417 | 6.005625 | 0.4488889 | 0.4750347 | 32.64451 | 19.27604 | 1.116563 | 2.027708 | 8.837917 | 2.47816 | 1355.372 | 0.645092 | 608.40625 | 97.72511 | 30.81813 | 63.43602 | 0.2785503 | 325 | 327 | 325 | 1.53 | 6812 | 4928 | 54.3 | 28.9
87 | 125 | 1498 | 11.5 | 12 | 13.9 | 13.6 | 670 | 670 | 0.0432 | 0.47 | 0.416 | 61.91354 | 26.60951 | 1.533194 | 5.671632 | 0.4394445 | 0.4420139 | 32.49434 | 18.64121 | 1.092986 | 2.11757 | 9.379097 | 2.46934 | 1353.337 | 0.6643073 | 548.1146 | 97.73219 | 28.81885 | 81.34655 | 0.266754 | 325 | 326 | 325 | 1.47 | 6671 | 4942 | 53.7 | 29
88 | 125 | 1498 | 11.4 | 11.9 | 13.8 | 13.4 | 670 | 669 | 0.0441 | 0.468 | 0.413 | 62.26354 | 29.92622 | 1.611806 | 5.853507 | 0.4732292 | 0.4876042 | 31.02948 | 17.06521 | 1.006493 | 2.101944 | 9 | 2.541319 | 1308.576 | 0.7810884 | 716.7604 | 97.33292 | 29.09559 | 58.29168 | 0.2926259 | 325 | 326 | 325 | 1.44 | 6708 | 4933 | 53.5 | 29
89 | 125 | 1497 | 11.5 | 11.9 | 13.9 | 13.4 | 670 | 670 | 0.0471 | 0.473 | 0.416 | 60.75281 | 27.73528 | 1.582778 | 6.021979 | 0.4965972 | 0.5664236 | 32.34302 | 17.70865 | 1.040694 | 2.103993 | 8.923993 | 2.395208 | 1319.326 | 0.7124951 | 511.8229 | 97.5567 | 28.96361 | 41.68937 | 0.4099875 | 325 | 327 | 326 | 1.56 | 6029 | 4934 | 54.1 | 28.9
90 | 125 | 1497 | 11.5 | 12 | 13.9 | 13.5 | 670 | 670 | 0.0481 | 0.474 | 0.417 | 61.91708 | 26.29681 | 1.584375 | 5.91434 | 0.4947917 | 0.592257 | 32.78451 | 18.49361 | 1.078368 | 2.068611 | 9.036146 | 2.433264 | 1329.267 | 0.6662511 | 537.0729 | 97.37986 | 29.265 | 43.33644 | 0.3855181 | 325 | 327 | 326 | 1.58 | 6937 | 4942 | 54.1 | 28.8
91 | 125 | 1495 | 11.5 | 12.2 | 13.9 | 13.7 | 670 | 670 | 0.05 | 0.466 | 0.415 | 62.1775 | 26.11031 | 1.63375 | 6.094236 | 0.4510764 | 0.5506945 | 32.71698 | 19.13226 | 1.102778 | 1.950104 | 8.656562 | 2.619861 | 1352.253 | 0.6579555 | 601.6875 | 97.94973 | 29.3476 | 29.30253 | 0.3648991 | 325 | 327 | 326 | 1.54 | 4762 | 4941 | 54 | 28.9
92 | 125 | 1492 | 11.4 | 12.5 | 13.8 | 13.9 | 670 | 670 | 0.0473 | 0.473 | 0.421 | 62.06813 | 28.42767 | 1.618056 | 6.079792 | 0.454375 | 0.4874653 | 31.3684 | 17.73972 | 1.028229 | 2.186806 | 9.042118 | 2.340799 | 1348.028 | 0.739331 | 609.0729 | 97.6891 | 29.13656 | 20.57929 | 0.3455176 | 326 | 327 | 326 | 1.66 | 5341 | 4933 | 54.5 | 28.8
93 | 125 | 1493 | 11.5 | 12.5 | 13.8 | 14 | 670 | 670 | 0.0476 | 0.47 | 0.414 | 62.09729 | 25.91825 | 1.686701 | 6.361823 | 0.4934549 | 0.5543056 | 33.38405 | 18.10273 | 1.064792 | 2.37849 | 8.568212 | 2.477135 | 1349.222 | 0.6662891 | 587.8542 | 97.64225 | 29.7951 | 19.78513 | 0.3151063 | 325 | 327 | 326 | 1.6 | 5820 | 4942 | 54.7 | 28.6
94 | 125 | 1493 | 11.3 | 12.3 | 13.6 | 13.8 | 670 | 669 | 0.0456 | 0.466 | 0.407 | 61.56729 | 25.10505 | 1.745104 | 6.258385 | 0.5120312 | 0.5867708 | 34.26151 | 18.09391 | 1.056771 | 2.065052 | 8.753906 | 2.430573 | 1341.948 | 0.6404408 | 528.8646 | 97.40479 | 29.69309 | 41.85071 | 0.290415 | 325 | 327 | 325 | 1.48 | 6908 | 4922 | 54.5 | 28.5
95 | 125 | 1493 | 11.3 | 12.3 | 13.6 | 13.8 | 670 | 669 | 0.0459 | 0.467 | 0.409 | 61.56636 | 26.435 | 1.740729 | 6.629896 | 0.5172917 | 0.5839583 | 32.83771 | 16.79021 | 1.001042 | 2.233646 | 9.652917 | 2.455521 | 1345.615 | 0.7092162 | 461.7396 | 97.84531 | 28.49917 | 46.07433 | 0.2602094 | 325 | 327 | 325 | 1.5 | 6375 | 4953 | 54.3 | 28.6
96 | 125 | 1491 | 11.3 | 12.4 | 13.6 | 13.8 | 670 | 669 | 0.0469 | 0.466 | 0.41 | 61.37937 | 27.17448 | 1.694375 | 6.825104 | 0.5584375 | 0.5980903 | 31.60024 | 16.41549 | 0.9777083 | 2.345208 | 10.17764 | 2.463542 | 1331.59375 | 0.7521515 | 492.71875 | 97.8099 | 28.79993 | 28.67969 | 0.2402083 | 325 | 327 | 325 | 1.44 | 7026 | 4914 | 54.6 | 28.7
97 | 125 | 1492 | 11.5 | 12.6 | 13.9 | 14.1 | 670 | 669 | 0.0533 | 0.472 | 0.419 | 61.63687 | 29.02733 | 1.652812 | 6.4525 | 0.5128125 | 0.5085069 | 31.09253 | 16.09399 | 0.9614931 | 2.218576 | 9.91184 | 2.548299 | 1314.618 | 0.7924305 | 514.1042 | 97.40587 | 27.9001 | 20.54315 | 0.2838612 | 325 | 327 | 326 | 1.47 | 7296 | 4923 | 55 | 28.6
98 | 125 | 1491 | 11.4 | 12.5 | 13.8 | 14 | 670 | 669 | 0.0542 | 0.468 | 0.415 | 62.37792 | 26.68958 | 1.674444 | 6.594583 | 0.5275 | 0.5796181 | 32.54622 | 17.41344 | 1.035729 | 2.158785 | 9.127604 | 2.867639 | 1337.021 | 0.7072352 | 583.28125 | 96.82493 | 27.76021 | 33.91864 | 0.2861339 | 326 | 327 | 326 | 1.4 | 5771 | 4933 | 54.5 | 28.7
99 | 125 | 1487 | 11.3 | 12.3 | 13.7 | 13.9 | 670 | 669 | 0.049 | 0.467 | 0.412 | 61.69896 | 28.19495 | 1.754774 | 7.114357 | 0.557934 | 0.6196354 | 31.5213 | 15.53528 | 0.9546875 | 2.352847 | 9.671267 | 2.466198 | 1339.736 | 0.7965141 | 428.0771 | 96.60309 | 27.34455 | 42.51612 | 0.308348 | 326 | 327 | 326 | 1.48 | 5327 | 4950 | 54.3 | 28.7
100 | 125 | 1489 | 11.4 | 12.2 | 13.7 | 13.8 | 670 | 669 | 0.0455 | 0.468 | 0.411 | 61.30385 | 29.24042 | 1.71125 | 7.152917 | 0.5920833 | 0.6520833 | 30.95792 | 15.10083 | 0.9391667 | 2.3275 | 9.699583 | 2.39125 | 1314.5 | 0.8372446 | 445.9292 | 96.99632 | 29.02042 | 32.77783 | 0.3116493 | 325 | 327 | 325 | 1.58 | 5313 | 4929 | 54.1 | 28.8
101 | 125 | 1487 | 11.4 | 12.3 | 13.7 | 13.7 | 670 | 670 | 0.0429 | 0.468 | 0.407 | 60.71917 | 29.79516 | 1.641024 | 7.027969 | 0.6144965 | 0.6736285 | 30.67814 | 15.23167 | 0.9456944 | 2.257465 | 9.607483 | 2.415851 | 1287.799 | 0.8484014 | 491.59375 | 97.79417 | 30.14868 | 47.02475 | 0.2838688 | 325 | 327 | 325 | 1.59 | 5467 | 4934 | 54.1 | 28.8
102 | 125 | 1487 | 11.4 | 12.4 | 13.7 | 13.9 | 670 | 670 | 0.0418 | 0.473 | 0.413 | 60.54906 | 29.21823 | 1.606458 | 6.63191 | 0.5439236 | 0.596493 | 30.73424 | 15.5608 | 0.9268403 | 2.33316 | 10.15816 | 2.278854 | 1291.243 | 0.8173546 | 465.8854 | 97.35156 | 30.10267 | 63.48483 | 0.379165 | 325 | 327 | 325 | 1.64 | 5331 | 4944 | 54.5 | 28.7
103 | 125 | 1488 | 11.4 | 12.3 | 13.7 | 13.7 | 670 | 670 | 0.0418 | 0.475 | 0.415 | 60.97812 | 26.61545 | 1.559236 | 6.161076 | 0.5689236 | 0.6306944 | 33.38865 | 15.97753 | 0.9348611 | 2.279375 | 10.33649 | 2.206389 | 1315.59 | 0.7064542 | 494 | 97.33149 | 30.32233 | 65.67194 | 0.3612391 | 325 | 327 | 325 | 1.58 | 5629 | 4909 | 54.4 | 28.4
104 | 125 | 1487 | 11.3 | 12.1 | 13.7 | 13.6 | 670 | 670 | 0.0441 | 0.474 | 0.412 | 60.84417 | 27.68319 | 1.676771 | 6.505174 | 0.5690972 | 0.6570833 | 31.81691 | 15.51233 | 0.9277431 | 2.521076 | 10.61913 | 2.113021 | 1325.51 | 0.7686208 | 503.9479 | 97.79302 | 31.13771 | 49.51669 | 0.3244884 | 325 | 327 | 326 | 1.7 | 5810 | 4890 | 54.2 | 28.5
105 | 125 | 1488 | 11.5 | 12.1 | 13.9 | 13.6 | 670 | 670 | 0.047 | 0.473 | 0.413 | 61.76271 | 28.10135 | 1.68684 | 6.295903 | 0.5503125 | 0.6109375 | 31.83021 | 16.00545 | 0.9614931 | 2.393368 | 10.20816 | 2.136597 | 1319.903 | 0.7632689 | 559.5 | 96.95052 | 29.81618 | 27.78377 | 0.3842719 | 325 | 327 | 326 | 1.71 | 6201 | 4870 | 54.9 | 28.3
106 | 125 | 1486 | 11.4 | 12.4 | 13.8 | 13.9 | 670 | 670 | 0.0475 | 0.477 | 0.416 | 62.21104 | 26.69472 | 1.692257 | 6.563611 | 0.5863195 | 0.7241667 | 32.94594 | 16.63253 | 0.9708681 | 2.340833 | 9.330347 | 2.331805 | 1337.427 | 0.7173403 | 578.0417 | 96.5835 | 32.73712 | 25.60692 | 0.3612397 | 325 | 327 | 326 | 1.74 | 5702 | 4889 | 55.1 | 28.2
107 | 125 | 1483 | 11.5 | 12.6 | 13.8 | 14 | 670 | 670 | 0.0485 | 0.474 | 0.414 | 61.73417 | 26.40222 | 1.658507 | 6.527708 | 0.558125 | 0.6980555 | 33.2816 | 16.79753 | 0.9887153 | 2.331701 | 9.18125 | 2.418438 | 1316.028 | 0.7019019 | 591.2708 | 97.67469 | 31.36344 | 34.11919 | 0.2755246 | 326 | 327 | 326 | 1.73 | 5964 | 4876 | 55 | 28.3
108 | 125 | 1483 | 11.4 | 12.4 | 13.7 | 13.8 | 670 | 670 | 0.0468 | 0.47 | 0.412 | 61.2301 | 26.01972 | 1.64566 | 6.443125 | 0.4848264 | 0.5916319 | 33.23677 | 17.40278 | 1.071771 | 2.316111 | 9.414896 | 2.452535 | 1320.941 | 0.6804113 | 519.9479 | 97.79538 | 30.66965 | 49.15089 | 0.2627068 | 325 | 327 | 326 | 1.7 | 6428 | 4854 | 54.4 | 28.4
109 | 125 | 1483 | 11.4 | 12.4 | 13.7 | 13.8 | 670 | 670 | 0.0452 | 0.473 | 0.411 | 61.20927 | 25.68177 | 1.609375 | 6.500764 | 0.5546528 | 0.6425 | 34.19944 | 16.86139 | 1.023576 | 2.201563 | 9.230625 | 2.18243 | 1310.299 | 0.6717761 | 530.25 | 97.54563 | 31.78323 | 56.55718 | 0.3166767 | 325 | 327 | 326 | 1.68 | 6404 | 4866 | 54.5 | 28.4
110 | 125 | 1482 | 11.4 | 12.5 | 13.7 | 13.9 | 670 | 670 | 0.0434 | 0.475 | 0.412 | 60.78271 | 27.91056 | 1.607431 | 6.545521 | 0.7148264 | 0.7047222 | 31.61201 | 16.62052 | 0.9986111 | 2.213229 | 9.514583 | 2.185451 | 1335.625 | 0.7613687 | 541.8854 | 96.37323 | 30.74188 | 26.71876 | 0.301445 | 325 | 327 | 326 | 1.61 | 6453 | 4878 | 54.8 | 28.3
111 | 125 | 1481 | 11.4 | 12.4 | 13.7 | 13.8 | 670 | 670 | 0.0448 | 0.477 | 0.413 | 60.64375 | 26.19347 | 1.599965 | 6.392882 | 0.5336458 | 0.5543403 | 33.06267 | 17.44604 | 1.031979 | 2.266979 | 9.400417 | 2.335556 | 1343.1875 | 0.6843972 | 532.34375 | 97.67719 | 30.35413 | 27.21074 | 0.2300076 | 325 | 327 | 326 | 1.63 | 6548 | 4880 | 54.6 | 28.4
112 | 125 | 1483 | 11.3 | 12.6 | 13.7 | 14.1 | 670 | 670 | 0.0461 | 0.49 | 0.424 | 61.03375 | 27.84344 | 1.583403 | 6.816945 | 0.5075 | 0.5528472 | 31.34549 | 16.6059 | 0.9753125 | 2.547812 | 9.742327 | 2.286493 | 1332.378 | 0.7624494 | 605.6771 | 97.68854 | 30.17736 | 43.94925 | 0.2104145 | 326 | 327 | 326 | 1.7 | 6608 | 4868 | 54.5 | 28.5
113 | 119 | 1473 | 10.5 | 11.7 | 12.7 | 13 | 669 | 668 | 0.0445 | 0.457 | 0.399 | 61.35729 | 29.49545 | 1.577396 | 8.613472 | 0.5357639 | 0.5105556 | 28.70274 | 15.38556 | 0.9652083 | 2.755972 | 10.04205 | 2.302465 | 1325.736 | 0.9040947 | 539.7708 | 97.62799 | 30.58823 | 30.82668 | 0.2389659 | 325 | 327 | 325 | 1.56 | 6572 | 4795 | 54 | 28.5

## G7R23
No of days | Total slurry flow | Reactor temp | Slurry mixer PDI A side | Slurry mixer PDI B side | Oxygen mixer PDI A side | Oxygen mixer PDI B side | HTHR IL SynGas Temp_A | HTHR IL SynGas Temp_B | HTHR Screen PDI | HTHR Tube PDI 82 | HTHR Tube PDI 85 | Slurry Concentration | CaO in slurry | MgO in slurry | Fe2O3 in slurry | Na2O in slurry | K2O in slurry | SiO2 in slurry | Al2O3 in slurry | TiO2 in slurry | NiO % in slurry | V2O5 in slurry | Ash in slurry | Slurry AFT | Base/ACID | Slurry Viscosity | 600 micron | 45 micron | Carbon | Cr203 | HTHR OL Temp_A | HTHR OL Temp_B | HTHR OL Temp_C | HTHR_OL_Temp_Range | HTHR_Leak_Flow | Extraction Gas Flow | Extraction Gas Analyser CO | Extraction Gas Analyser H2
1 | 125.6 | 1472 | 6.55 | 7.17 | 7.9 | 7.86 | 700 | 704 | 0.003 | 0.285 | 0.27 | 60.6 | 27.4 | 1.46 | 7.05 | 0.55 | 0.58 | 31.8 | 17.3 | 1.02 | 2.35 | 9.05 | 2.22 | 1309 | 0.74 | 462 | 98.1 | 31.3 | 53.3 | 0.13 | 321 | 323 | 321 | 1.74 | 7294 | 4313 | -0.054 | -0.11
2 | 159.1 | 1480 | 11 | 12.1 | 13.3 | 13.3 | 669 | 670 | -0.005 | 0.47 | 0.434 | 61 | 28.2 | 1.63 | 6.44 | 0.54 | 0.52 | 32.1 | 17.2 | 1.02 | 2.21 | 8.57 | 2.22 | 1303 | 0.74 | 445 | 97.2 | 26.9 | 53.3 | 0.18 | 324 | 326 | 323 | 2.02 | 2099 | 5491 | 18.2 | 9.89
3 | 159 | 1477 | 12.5 | 12.7 | 14.7 | 13.9 | 669 | 670 | -0.001 | 0.468 | 0.431 | 61.9 | 27.2 | 1.67 | 6.56 | 0.61 | 0.57 | 32.7 | 17.2 | 0.99 | 2.46 | 8.55 | 2.22 | 1332 | 0.72 | 552 | 98.1 | 30 | 53.3 | 0.17 | 324 | 326 | 324 | 2.19 | 1997 | 5242 | 52.6 | 28
4 | 159 | 1478 | 12.7 | 12.6 | 14.9 | 13.8 | 669 | 670 | -0.001 | 0.471 | 0.433 | 61.9 | 26 | 1.62 | 7.05 | 0.63 | 0.57 | 33.2 | 17.9 | 1.01 | 2.45 | 8.26 | 2.39 | 1338 | 0.69 | 588 | 96.9 | 31.2 | 53.3 | 0.14 | 324 | 326 | 324 | 2.29 | 2463 | 5048 | 52.8 | 27.9
5 | 159 | 1478 | 12.3 | 12.3 | 14.5 | 13.6 | 669 | 670 | -0.003 | 0.468 | 0.433 | 61.3 | 27.1 | 1.65 | 7.81 | 0.68 | 0.57 | 32.3 | 16.1 | 0.94 | 2.75 | 8.61 | 2.19 | 1353 | 0.77 | 533 | 97.1 | 32.4 | 31.6 | 0.15 | 324 | 326 | 324 | 2.23 | 2721 | 5041 | 53 | 27.8
6 | 159 | 1477 | 12 | 12.2 | 14.2 | 13.4 | 669 | 670 | -0.003 | 0.462 | 0.423 | 62.2 | 27.1 | 1.71 | 7.44 | 0.69 | 0.56 | 31.5 | 16.9 | 0.91 | 2.82 | 8.96 | 2.55 | 1335 | 0.76 | 718 | 97.3 | 31 | 22.9 | 0.17 | 324 | 326 | 324 | 2.2 | 1400 | 5041 | 52.8 | 27.8
7 | 159 | 1478 | 12.2 | 12 | 14.4 | 13.3 | 669 | 670 | -0.001 | 0.458 | 0.422 | 61.1 | 27.3 | 1.66 | 6.98 | 0.65 | 0.53 | 31.8 | 16.8 | 0.98 | 2.8 | 9.29 | 2.29 | 1340 | 0.75 | 519 | 97.6 | 31.3 | 30.7 | 0.15 | 324 | 327 | 324 | 2.27 | 1856 | 5031 | 52.9 | 27.9
8 | 159 | 1481 | 12.1 | 11.8 | 14.3 | 13.1 | 669 | 670 | -0.002 | 0.455 | 0.419 | 61.1 | 25.4 | 1.74 | 7.28 | 0.67 | 0.55 | 30.8 | 17.8 | 1.04 | 3.04 | 10.2 | 2.08 | 1336 | 0.72 | 569 | 97.8 | 31.2 | 81.9 | 0.15 | 324 | 326 | 324 | 2.22 | 2482 | 5016 | 51.5 | 28.3
9 | 159 | 1484 | 11.8 | 11.7 | 14.1 | 13 | 669 | 670 | -0.003 | 0.459 | 0.423 | 61.5 | 26.4 | 1.82 | 6.58 | 0.84 | 0.61 | 30.3 | 17.7 | 1.02 | 3.04 | 10.4 | 2.12 | 1338 | 0.74 | 556 | 97.3 | 29.3 | 64.5 | 0.13 | 324 | 327 | 324 | 2.23 | 1982 | 5042 | 54.5 | 27
10 | 159 | 1491 | 11.9 | 11.5 | 14.2 | 12.9 | 669 | 670 | -0.001 | 0.465 | 0.428 | 61.6 | 25.8 | 1.8 | 7.02 | 0.68 | 0.62 | 30.7 | 18 | 1.03 | 2.81 | 10.1 | 2.15 | 1326 | 0.72 | 537 | 97.4 | 29.6 | 46.9 | 0.14 | 324 | 327 | 324 | 2.29 | 1709 | 5068 | 55.1 | 26.8
11 | 159 | 1493 | 12 | 11.7 | 14.3 | 13 | 669 | 670 | 0.001 | 0.464 | 0.431 | 61.2 | 25.4 | 1.83 | 5.15 | 0.7 | 0.55 | 34.1 | 17.2 | 1 | 2.9 | 9.86 | 2.11 | 1321 | 0.64 | 522 | 97.8 | 31.1 | 45.5 | 0.12 | 324 | 327 | 324 | 2.18 | 1910 | 5069 | 55.5 | 26.7
12 | 159 | 1493 | 12.1 | 11.6 | 14.4 | 13 | 669 | 670 | 0.002 | 0.466 | 0.433 | 61.6 | 26.6 | 1.76 | 4.88 | 0.64 | 0.54 | 34.1 | 17.2 | 1 | 2.66 | 9.33 | 2.05 | 1327 | 0.66 | 566 | 98 | 30.1 | 48.3 | 0.12 | 324 | 327 | 324 | 2.19 | 1944 | 5018 | 55.5 | 26.7
13 | 159 | 1493 | 12 | 11.6 | 14.3 | 13 | 669 | 670 | 0.001 | 0.464 | 0.433 | 61.5 | 27.5 | 1.7 | 5.22 | 0.61 | 0.42 | 32.6 | 17.1 | 1.05 | 2.89 | 9.63 | 2.09 | 1317 | 0.7 | 562 | 97.6 | 31.2 | 58.7 | 0.13 | 325 | 327 | 324 | 2.22 | 1789 | 4838 | 55.5 | 26.7
14 | 159 | 1493 | 12 | 11.7 | 14.3 | 13 | 669 | 670 | 0 | 0.466 | 0.432 | 61.6 | 25.9 | 1.73 | 5.2 | 0.67 | 0.5 | 34.2 | 17.3 | 1.02 | 2.7 | 9.57 | 2.07 | 1328 | 0.65 | 613 | 97.8 | 30.8 | 85 | 0.12 | 325 | 327 | 325 | 2.19 | 1934 | 4844 | 55.4 | 26.6
15 | 159 | 1493 | 12 | 11.5 | 14.3 | 12.9 | 669 | 670 | 0 | 0.466 | 0.432 | 60.9 | 26.3 | 1.74 | 5.06 | 0.63 | 0.51 | 33.6 | 17.3 | 1.01 | 2.8 | 9.69 | 2.05 | 1320 | 0.66 | 512 | 96.2 | 29.2 | 84.3 | 0.13 | 325 | 327 | 325 | 2.21 | 2350 | 4835 | 55.2 | 26.7
16 | 159 | 1492 | 12.1 | 11.7 | 14.5 | 13.1 | 669 | 670 | 0 | 0.466 | 0.433 | 61.4 | 26.5 | 1.74 | 5.12 | 0.63 | 0.64 | 33.3 | 17.4 | 0.98 | 2.76 | 9.62 | 2.05 | 1325 | 0.67 | 559 | 97.3 | 31.8 | 18 | 0.12 | 325 | 327 | 325 | 2.22 | 1414 | 4852 | 55.2 | 26.6
17 | 159 | 1492 | 12.1 | 11.7 | 14.5 | 13.1 | 669 | 670 | 0.001 | 0.465 | 0.433 | 62.3 | 26.9 | 1.71 | 5.12 | 0.65 | 0.67 | 33.1 | 16.9 | 1.01 | 2.65 | 9.97 | 2.07 | 1324 | 0.69 | 590 | 96.4 | 29.4 | 82.3 | 0.12 | 325 | 327 | 325 | 2.3 | 2239 | 4861 | 55.1 | 26.7
18 | 159 | 1493 | 12.1 | 11.8 | 14.5 | 13.2 | 669 | 670 | 0.001 | 0.47 | 0.435 | 61.9 | 25.8 | 1.67 | 5.24 | 0.62 | 0.5 | 33.7 | 17 | 1.01 | 2.87 | 10.3 | 2.11 | 1315 | 0.65 | 561 | 97.2 | 30.1 | 55.2 | 0.12 | 325 | 327 | 325 | 2.23 | 2290 | 4852 | 55.4 | 26.7
19 | 159 | 1491 | 12.1 | 11.8 | 14.5 | 13.2 | 669 | 670 | 0.003 | 0.468 | 0.433 | 62.2 | 29.7 | 1.58 | 5.47 | 0.64 | 0.71 | 29.8 | 14.9 | 1 | 3.09 | 9.49 | 2.2 | 1333 | 0.83 | 592 | 98.8 | 28.4 | 83.7 | 0.16 | 325 | 327 | 325 | 2.25 | 2084 | 4862 | 55.4 | 26.8
20 | 159 | 1493 | 12 | 11.3 | 14.4 | 12.8 | 669 | 670 | 0.002 | 0.466 | 0.434 | 62.3 | 26.1 | 1.68 | 5.06 | 0.66 | 0.52 | 33.3 | 17.3 | 0.99 | 2.82 | 10.2 | 2.04 | 1300 | 0.66 | 574 | 97.4 | 30.1 | 74.1 | 0.12 | 325 | 327 | 325 | 2.24 | 3273 | 4863 | 55.3 | 26.7
21 | 159 | 1493 | 12.1 | 11.7 | 14.5 | 13.2 | 669 | 670 | 0.005 | 0.469 | 0.439 | 62.2 | 26 | 1.66 | 5.12 | 0.62 | 0.52 | 33.2 | 17.1 | 1 | 2.75 | 10.8 | 2.11 | 1320 | 0.66 | 553 | 97.2 | 29.7 | 71.3 | 0.13 | 325 | 327 | 325 | 2.19 | 2539 | 4860 | 55.7 | 26.6
22 | 159 | 1494 | 12.1 | 11.8 | 14.5 | 13.2 | 669 | 670 | 0.002 | 0.472 | 0.441 | 61.3 | 27 | 1.69 | 5.55 | 0.7 | 0.52 | 31.7 | 15.9 | 0.96 | 2.9 | 11.8 | 2.08 | 1326 | 0.73 | 516 | 97.3 | 31.1 | 42.6 | 0.13 | 325 | 327 | 325 | 2.12 | 2152 | 4872 | 55.5 | 26.6
23 | 159 | 1493 | 12.1 | 11.7 | 14.5 | 13.2 | 669 | 670 | 0.003 | 0.47 | 0.439 | 61.9 | 26.4 | 1.59 | 5.31 | 0.66 | 0.51 | 32.4 | 16 | 0.96 | 3.07 | 11.9 | 2.17 | 1340 | 0.7 | 556 | 97 | 31.5 | 59.4 | 0.13 | 325 | 327 | 325 | 2.11 | 2002 | 4872 | 55.6 | 27.2
24 | 159 | 1493 | 12 | 11.7 | 14.5 | 13.2 | 669 | 670 | 0.003 | 0.471 | 0.436 | 62.5 | 24.9 | 1.59 | 5.43 | 0.63 | 0.42 | 33.6 | 17.1 | 1.02 | 2.84 | 11.2 | 2.12 | 1352 | 0.64 | 596 | 96.9 | 30.2 | 61.6 | 0.14 | 325 | 327 | 325 | 2.21 | 2096 | 4880 | 56.1 | 27.6
25 | 159 | 1495 | 11.8 | 11.5 | 14.3 | 13 | 669 | 670 | 0.003 | 0.467 | 0.433 | 63.2 | 23.6 | 1.66 | 5.02 | 0.66 | 0.46 | 34.1 | 17.3 | 1.06 | 2.7 | 12.1 | 2.39 | 1349 | 0.6 | 680 | 96.7 | 29.6 | 54 | 0.11 | 325 | 327 | 325 | 2.31 | 1416 | 4879 | 55.9 | 27.8
26 | 159 | 1498 | 11.7 | 11.4 | 14.2 | 12.9 | 669 | 670 | 0.002 | 0.471 | 0.439 | 62.8 | 23 | 1.74 | 5.29 | 0.58 | 0.48 | 35.6 | 18.1 | 1 | 2.59 | 10.4 | 2.1 | 1353 | 0.57 | 657 | 95.2 | 30 | 38 | 0.09 | 325 | 327 | 325 | 2.22 | 784 | 4880 | 56.5 | 27.5
27 | 159 | 1497 | 11.8 | 11.3 | 14.3 | 12.9 | 668 | 670 | -0.004 | 0.473 | 0.442 | 63.2 | 25.2 | 1.44 | 5.44 | 0.59 | 0.49 | 32.8 | 17.4 | 0.94 | 3.05 | 11.3 | 2.25 | 1328 | 0.65 | 672 | 94.8 | 29.8 | 49.3 | 0.12 | 325 | 327 | 325 | 2.12 | 1712 | 4870 | 56.3 | 27.5
28 | 159 | 1497 | 12 | 11.5 | 14.5 | 13 | 669 | 670 | 0.004 | 0.47 | 0.44 | 63 | 28.5 | 1.69 | 7.02 | 0.6 | 0.56 | 29.5 | 16.1 | 0.96 | 2.85 | 10.8 | 2.27 | 1304 | 0.82 | 555 | 94.5 | 28.5 | 63.4 | 0.12 | 325 | 327 | 325 | 2.2 | 1486 | 4874 | 56.3 | 27.5
29 | 159 | 1500 | 12 | 11.2 | 14.5 | 12.8 | 669 | 670 | 0.007 | 0.476 | 0.446 | 63.4 | 27.9 | 1.56 | 5.68 | 0.71 | 0.59 | 31.2 | 16.4 | 1 | 2.84 | 10.8 | 1.97 | 1315 | 0.75 | 591 | 96.5 | 28.1 | 20 | 0.13 | 325 | 327 | 325 | 2.1 | 1372 | 4867 | 56.7 | 27.4
30 | 159 | 1503 | 12.1 | 11.6 | 14.5 | 13.1 | 669 | 670 | 0.01 | 0.475 | 0.452 | 63 | 28.9 | 1.69 | 6.53 | 0.63 | 0.52 | 30.3 | 16.7 | 1.01 | 2.8 | 9.58 | 2.71 | 1299 | 0.8 | 631 | 95.9 | 26.1 | 39.3 | 0.12 | 325 | 327 | 325 | 2.03 | 1829 | 4879 | 56.3 | 27.5
31 | 159 | 1505 | 12.2 | 11.7 | 14.7 | 13.2 | 669 | 670 | 0.005 | 0.479 | 0.453 | 63 | 28.2 | 1.61 | 5.2 | 0.61 | 0.51 | 31.4 | 17 | 1 | 2.88 | 10.2 | 2.07 | 1316 | 0.73 | 634 | 95.8 | 26.7 | 58.5 | 0.11 | 325 | 327 | 325 | 2.07 | 1671 | 4869 | 56.4 | 27.3
32 | 159 | 1507 | 12.1 | 11.8 | 14.5 | 13.2 | 669 | 670 | 0.005 | 0.478 | 0.452 | 62.9 | 28.2 | 1.54 | 6.6 | 0.62 | 0.45 | 32.7 | 15.7 | 1.04 | 2.4 | 9.24 | 2.61 | 1313 | 0.76 | 659 | 96.8 | 29.7 | 39.4 | 0.15 | 325 | 327 | 325 | 1.95 | 1961 | 4846 | 56.8 | 26.8
33 | 159 | 1508 | 12.1 | 11.8 | 14.5 | 13.3 | 669 | 670 | 0.009 | 0.478 | 0.453 | 63.5 | 27.1 | 1.63 | 6.77 | 0.65 | 0.59 | 33.6 | 16.1 | 1 | 2.49 | 8.72 | 2.24 | 1318 | 0.72 | 790 | 95.7 | 28.9 | 24.6 | 0.13 | 325 | 327 | 325 | 1.91 | 2309 | 4849 | 56.6 | 27.1
34 | 159 | 1506 | 11.8 | 11.4 | 14.2 | 12.9 | 668 | 670 | 0.008 | 0.477 | 0.452 | 62.5 | 27.6 | 1.55 | 6.45 | 0.63 | 0.48 | 33.4 | 15.9 | 1.01 | 2.6 | 8.86 | 2.08 | 1316 | 0.73 | 618 | 96.6 | 26.4 | 17 | 0.12 | 325 | 327 | 325 | 1.75 | 2399 | 4856 | 56.7 | 27
35 | 159 | 1503 | 11.8 | 11.3 | 14.2 | 12.8 | 669 | 670 | 0.005 | 0.473 | 0.448 | 62.4 | 23.9 | 1.7 | 6.58 | 0.68 | 0.55 | 35 | 17.9 | 1.04 | 2.4 | 8.87 | 2.06 | 1338 | 0.62 | 701 | 96.7 | 29.3 | 48.3 | 0.11 | 325 | 327 | 325 | 2.04 | 2482 | 4856 | 56.6 | 27.2
36 | 159 | 1502 | 11.7 | 11.4 | 14.2 | 12.9 | 669 | 670 | 0.007 | 0.471 | 0.443 | 62.9 | 28.4 | 1.64 | 6.81 | 0.85 | 0.6 | 30.8 | 15.8 | 0.97 | 2.89 | 9.83 | 2.13 | 1302 | 0.81 | 648 | 95.6 | 27.9 | 23.1 | 0.14 | 325 | 327 | 325 | 2.09 | 2570 | 4854 | 56 | 27.3
37 | 159 | 1503 | 11.8 | 11.3 | 14.2 | 12.8 | 668 | 670 | 0.006 | 0.471 | 0.441 | 62.1 | 25.3 | 1.55 | 6.49 | 0.75 | 0.6 | 33.8 | 17.5 | 1.05 | 2.44 | 9 | 2.06 | 1324 | 0.66 | 577 | 95.2 | 28 | 30.7 | 0.11 | 325 | 327 | 325 | 2 | 2611 | 4855 | 56.8 | 27
38 | 159 | 1504 | 12 | 11.5 | 14.3 | 12.9 | 669 | 670 | 0.005 | 0.473 | 0.444 | 62.6 | 25.8 | 1.6 | 7.51 | 0.68 | 0.6 | 33.7 | 16 | 0.96 | 2.49 | 9.05 | 2.05 | 1323 | 0.71 | 645 | 95.4 | 27.6 | 63.2 | 0.13 | 325 | 327 | 325 | 1.92 | 2272 | 4859 | 56.8 | 27.1
39 | 159 | 1503 | 11.8 | 11.3 | 14.2 | 12.8 | 669 | 670 | 0.006 | 0.472 | 0.444 | 62.9 | 26 | 1.59 | 7.8 | 0.67 | 0.56 | 33.7 | 15.9 | 1.01 | 2.34 | 8.88 | 2.03 | 1315 | 0.72 | 712 | 96.1 | 27.4 | 61.9 | 0.12 | 325 | 327 | 325 | 1.99 | 1714 | 4864 | 56.2 | 27.3
40 | 159 | 1503 | 11.8 | 11.3 | 14.2 | 12.8 | 668 | 670 | 0.006 | 0.474 | 0.449 | 62.3 | 24.5 | 1.66 | 7.28 | 0.79 | 0.56 | 33.8 | 17.2 | 0.98 | 2.61 | 9.21 | 1.78 | 1328 | 0.67 | 653 | 95.1 | 27.9 | 30.4 | 0.12 | 325 | 327 | 325 | 1.82 | 1199 | 4853 | 55 | 27.8
41 | 159 | 1502 | 11.7 | 11.3 | 14.1 | 12.7 | 668 | 670 | 0.008 | 0.479 | 0.456 | 61.3 | 22.3 | 1.66 | 7.29 | 0.92 | 0.61 | 35.5 | 18 | 1.1 | 2.51 | 8.79 | 1.96 | 1325 | 0.6 | 507 | 98.1 | 29.3 | 28.8 | 0.12 | 325 | 327 | 325 | 1.74 | 1947 | 4925 | 55.8 | 27.1
42 | 159 | 1502 | 11.6 | 11.2 | 13.9 | 12.6 | 669 | 670 | 0.007 | 0.478 | 0.455 | 61 | 23 | 1.67 | 7.38 | 1.05 | 0.62 | 36.2 | 17.8 | 1.06 | 2.06 | 7.77 | 2.09 | 1321 | 0.61 | 565 | 97.9 | 30.3 | 20.3 | 0.14 | 325 | 327 | 325 | 1.64 | 2398 | 4969 | 55.6 | 26.8
43 | 159.1 | 1504 | 11.5 | 11.3 | 13.9 | 12.7 | 669 | 670 | 0.003 | 0.478 | 0.458 | 61.7 | 25.4 | 1.59 | 6.54 | 0.67 | 0.45 | 35.3 | 17.4 | 1.01 | 2.24 | 7.87 | 2.01 | 1316 | 0.64 | 571 | 96.9 | 28 | 62.5 | 0.13 | 325 | 327 | 325 | 1.7 | 2493 | 4980 | 55.4 | 26.7
44 | 159 | 1502 | 11.8 | 11.2 | 14.1 | 12.5 | 669 | 670 | 0.006 | 0.48 | 0.461 | 60.6 | 23 | 1.73 | 6.11 | 0.82 | 0.69 | 36.8 | 18.1 | 1 | 2.15 | 8.1 | 1.8 | 1326 | 0.58 | 557 | 98 | 32.3 | 28.1 | 0.12 | 325 | 327 | 325 | 1.68 | 2494 | 4964 | 55.3 | 26.7
45 | 159.1 | 1500 | 11.8 | 11 | 14.1 | 12.3 | 669 | 670 | 0.011 | 0.482 | 0.466 | 61.6 | 23.7 | 1.74 | 6.14 | 0.68 | 0.5 | 36.1 | 18.4 | 1.06 | 2.26 | 8.03 | 1.93 | 1335 | 0.59 | 583 | 95.2 | 26.4 | 40.7 | 0.13 | 325 | 327 | 325 | 1.73 | 2012 | 4964 | 55.3 | 26.6
46 | 159 | 1498 | 11.5 | 11.1 | 13.8 | 12.5 | 668 | 670 | 0.01 | 0.47 | 0.452 | 61.4 | 26.6 | 1.63 | 6.17 | 0.78 | 0.58 | 34.9 | 17.1 | 1.04 | 2.12 | 7.67 | 1.91 | 1304 | 0.67 | 609 | 97.2 | 30.8 | 46 | 0.14 | 325 | 327 | 325 | 1.69 | 2435 | 4961 | 55.3 | 26.6
47 | 159 | 1497 | 11.3 | 10.7 | 13.6 | 12 | 669 | 670 | 0.01 | 0.462 | 0.443 | 60.5 | 26.7 | 1.79 | 6.22 | 0.91 | 0.67 | 34.5 | 16.4 | 0.99 | 2.25 | 8.24 | 1.8 | 1307 | 0.7 | 483 | 97.9 | 29.2 | 71.4 | 0.13 | 325 | 327 | 325 | 1.66 | 1919 | 4964 | 55.2 | 26.6
48 | 159.1 | 1492 | 11.4 | 10.9 | 13.7 | 12.3 | 669 | 670 | 0.006 | 0.463 | 0.445 | 61.1 | 25.8 | 1.82 | 6.49 | 0.92 | 0.68 | 34.3 | 17.2 | 0.98 | 2.29 | 8.26 | 1.96 | 1311 | 0.68 | 549 | 95.5 | 27.6 | 51.8 | 0.15 | 325 | 327 | 325 | 1.66 | 2526 | 4957 | 55.1 | 26.7
49 | 159.1 | 1485 | 11.6 | 11.2 | 13.9 | 12.6 | 668 | 670 | 0.01 | 0.466 | 0.452 | 61.6 | 24.8 | 1.84 | 6.76 | 0.93 | 0.68 | 34.1 | 18 | 0.96 | 2.34 | 8.28 | 2.11 | 1314 | 0.66 | 558 | 96.4 | 29.7 | 49.3 | 0.16 | 325 | 327 | 325 | 1.79 | 1679 | 4968 | 55.3 | 26.7
50 | 159 | 1482 | 11.7 | 11.5 | 14 | 12.8 | 669 | 670 | 0.008 | 0.463 | 0.447 | 62.7 | 24.5 | 1.81 | 6.27 | 0.97 | 0.72 | 33.8 | 18.1 | 0.96 | 2.45 | 9.07 | 1.88 | 1333 | 0.65 | 715 | 95.3 | 27.4 | 65 | 0.14 | 325 | 327 | 325 | 1.83 | 2467 | 4983 | 55.7 | 26.6
51 | 159 | 1483 | 11.6 | 11.3 | 13.9 | 12.6 | 669 | 670 | 0.007 | 0.463 | 0.443 | 62.1 | 23.8 | 1.79 | 7.1 | 0.85 | 0.6 | 33.8 | 17.2 | 0.93 | 2.61 | 10.1 | 1.9 | 1319 | 0.66 | 626 | 95.7 | 27.7 | 40.7 | 0.12 | 325 | 327 | 325 | 1.89 | 2425 | 4969 | 56 | 26.6
52 | 159 | 1483 | 11.6 | 11.5 | 14 | 12.9 | 669 | 670 | 0.005 | 0.463 | 0.445 | 62 | 23.9 | 1.62 | 7.03 | 0.83 | 0.6 | 31.7 | 18.2 | 0.96 | 2.76 | 11.1 | 1.95 | 1340 | 0.67 | 632 | 93.7 | 29.5 | 79.7 | 0.1 | 325 | 327 | 325 | 1.92 | 2990 | 4973 | 55.8 | 26.6
53 | 159 | 1479 | 11.5 | 11.5 | 13.9 | 12.9 | 669 | 670 | 0.007 | 0.462 | 0.44 | 61.5 | 25.1 | 1.89 | 5.41 | 0.86 | 0.63 | 33 | 17 | 0.88 | 2.86 | 11.2 | 1.89 | 1348 | 0.67 | 591 | 95.1 | 30.7 | 28.8 | 0.1 | 325 | 327 | 325 | 1.82 | 1980 | 4984 | 55.2 | 26.9
54 | 159 | 1486 | 11.5 | 11.5 | 13.9 | 13 | 668 | 670 | 0.002 | 0.476 | 0.452 | 61.3 | 24.9 | 1.84 | 5.92 | 0.87 | 0.59 | 31.8 | 17.9 | 0.96 | 2.68 | 11.2 | 1.79 | 1340 | 0.67 | 631 | 96.9 | 27.4 | 71 | 0.1 | 325 | 327 | 325 | 1.74 | 2051 | 4985 | 55.1 | 26.8
55 | 159 | 1487 | 11.3 | 11.2 | 13.8 | 12.8 | 669 | 670 | 0.004 | 0.475 | 0.452 | 61.6 | 25.4 | 1.8 | 6.14 | 0.93 | 0.68 | 31.6 | 17.9 | 0.96 | 2.85 | 10.5 | 1.89 | 1344 | 0.69 | 561 | 95.1 | 29.8 | 32.3 | 0.13 | 325 | 327 | 326 | 1.71 | 2234 | 4977 | 54.8 | 26.9
56 | 158.9 | 1487 | 11.4 | 11.5 | 13.8 | 12.9 | 669 | 670 | 0.004 | 0.478 | 0.456 | 61.9 | 24.7 | 1.76 | 6.19 | 0.93 | 0.69 | 32 | 17.5 | 0.97 | 2.87 | 11.1 | 1.75 | 1348 | 0.68 | 604 | 95 | 27.8 | 19.2 | 0.13 | 326 | 327 | 326 | 1.7 | 2234 | 4973 | 54.9 | 26.8
57 | 159 | 1488 | 11.5 | 11.5 | 13.9 | 12.9 | 669 | 670 | 0.002 | 0.48 | 0.455 | 61 | 25.7 | 1.77 | 7.46 | 0.85 | 0.76 | 31.5 | 16.9 | 0.93 | 2.7 | 10 | 1.92 | 1333 | 0.74 | 502 | 97.4 | 28.4 | 50.8 | 0.14 | 325 | 327 | 325 | 1.76 | 1432 | 4923 | 54.3 | 26.8
58 | 159 | 1488 | 11.4 | 10.6 | 13.8 | 12.1 | 669 | 670 | 0.006 | 0.471 | 0.451 | 61.2 | 26.4 | 1.77 | 6.47 | 0.83 | 0.62 | 30.9 | 17.6 | 0.91 | 2.78 | 10.5 | 1.83 | 1307 | 0.73 | 483 | 97 | 26.4 | 22.1 | 0.14 | 326 | 327 | 326 | 1.86 | 1478 | 4840 | 54.3 | 26.7
59 | 159 | 1487 | 11.3 | 11.2 | 13.6 | 12.7 | 668 | 670 | 0.008 | 0.468 | 0.453 | 60.6 | 22.9 | 1.8 | 8.47 | 0.88 | 0.63 | 32.6 | 17.7 | 0.88 | 2.53 | 10.2 | 2.03 | 1349 | 0.68 | 471 | 96.3 | 28.8 | 20.8 | 0.13 | 325 | 327 | 325 | 1.71 | 1071 | 4843 | 54.3 | 26.7
60 | 159 | 1488 | 11.2 | 11.6 | 13.6 | 13 | 669 | 670 | 0.004 | 0.465 | 0.446 | 61.3 | 22.5 | 1.73 | 5.96 | 0.81 | 0.59 | 36.5 | 17.9 | 1.03 | 2.56 | 9.18 | 1.98 | 1338 | 0.57 | 555 | 97.8 | 30.2 | 19.3 | 0.12 | 325 | 327 | 325 | 1.67 | 1020 | 4849 | 54.3 | 26.7
61 | 159 | 1488 | 11.2 | 11.5 | 13.5 | 12.8 | 669 | 670 | 0.005 | 0.459 | 0.441 | 61.2 | 22.6 | 1.64 | 7.71 | 0.78 | 0.5 | 35.3 | 16.8 | 0.99 | 2.65 | 9.66 | 1.98 | 1338 | 0.63 | 568 | 95.9 | 29.3 | 41.8 | 0.12 | 325 | 327 | 325 | 1.59 | 1479 | 4841 | 54.3 | 26.7
62 | 159.1 | 1487 | 11.1 | 11.4 | 13.4 | 12.8 | 669 | 670 | 0.003 | 0.45 | 0.43 | 60.1 | 23.1 | 1.58 | 6.56 | 0.82 | 0.52 | 37.1 | 16 | 0.93 | 2.52 | 9.18 | 1.88 | 1326 | 0.6 | 467 | 95.5 | 29.5 | 41.9 | 0.15 | 325 | 327 | 325 | 1.63 | 1258 | 4834 | 54.3 | 26.7
63 | 159 | 1486 | 11.2 | 11.7 | 13.5 | 13.1 | 669 | 670 | 0.004 | 0.453 | 0.43 | 61.5 | 24.4 | 1.72 | 5.93 | 0.87 | 0.57 | 35.9 | 16.2 | 0.96 | 2.57 | 9.53 | 1.83 | 1319 | 0.63 | 554 | 96.3 | 28.9 | 41.1 | 0.14 | 325 | 327 | 325 | 1.81 | 1372 | 4835 | 54.3 | 26.7
64 | 159 | 1482 | 11.2 | 11.2 | 13.4 | 12.6 | 669 | 670 | 0.008 | 0.455 | 0.436 | 61 | 24.2 | 1.78 | 6.01 | 0.93 | 0.58 | 37 | 16.6 | 0.98 | 2.53 | 8.01 | 1.82 | 1338 | 0.61 | 543 | 97 | 28.3 | 37.6 | 0.14 | 325 | 327 | 325 | 1.85 | 1797 | 4815 | 54.3 | 26.7
65 | 159 | 1481 | 11.3 | 11.5 | 13.6 | 12.9 | 668 | 670 | 0.008 | 0.463 | 0.445 | 61.1 | 24.4 | 1.7 | 8.4 | 0.85 | 0.69 | 34.1 | 15.8 | 0.96 | 2.6 | 9 | 1.76 | 1340 | 0.71 | 554 | 96.2 | 25.5 | 32.5 | 0.12 | 325 | 327 | 325 | 1.76 | 1970 | 4830 | 54.3 | 26.7
66 | 159 | 1482 | 11.2 | 11.8 | 13.5 | 13.2 | 669 | 670 | 0.007 | 0.458 | 0.438 | 61.2 | 25.2 | 1.74 | 7.72 | 0.86 | 0.56 | 32.7 | 17 | 0.96 | 2.78 | 9.03 | 1.94 | 1303 | 0.71 | 539 | 96.8 | 25.7 | 26.3 | 0.14 | 325 | 327 | 325 | 1.84 | 1937 | 4832 | 54.3 | 26.7
67 | 159 | 1482 | 11.3 | 11.9 | 13.8 | 13.3 | 669 | 670 | 0.005 | 0.462 | 0.442 | 62.2 | 26.1 | 1.89 | 6.6 | 0.8 | 0.55 | 33.3 | 16.6 | 0.93 | 2.72 | 9.28 | 1.86 | 1329 | 0.71 | 657 | 97.3 | 27.4 | 63.8 | 0.14 | 325 | 327 | 326 | 2 | 1302 | 4848 | 54.3 | 26.7
68 | 159 | 1483 | 11.4 | 12.2 | 13.8 | 13.5 | 669 | 670 | 0.008 | 0.466 | 0.445 | 62.7 | 21 | 1.88 | 6.77 | 0.73 | 0.53 | 36.5 | 17.1 | 0.92 | 2.8 | 10.2 | 2.3 | 1349 | 0.57 | 618 | 95.2 | 26 | 27.7 | 0.14 | 326 | 328 | 326 | 1.96 | 1868 | 4833 | 54.3 | 26.7
69 | 159 | 1482 | 11.5 | 12.4 | 13.9 | 13.7 | 669 | 670 | 0.007 | 0.462 | 0.438 | 62.7 | 23 | 1.74 | 6.59 | 0.74 | 0.6 | 33.2 | 17.2 | 1.02 | 3.12 | 11.5 | 1.87 | 1326 | 0.64 | 744 | 95.1 | 25.5 | 68.3 | 0.13 | 326 | 327 | 326 | 1.92 | 1611 | 4827 | 54.3 | 26.7
70 | 159 | 1481 | 11.6 | 12.2 | 14 | 13.7 | 669 | 670 | 0.004 | 0.454 | 0.43 | 62.5 | 21.8 | 1.61 | 6.78 | 0.68 | 0.47 | 33.9 | 16.4 | 0.99 | 3.17 | 12.8 | 1.68 | 1340 | 0.61 | 677 | 95.4 | 26.3 | 68.2 | 0.12 | 326 | 327 | 326 | 1.95 | 1813 | 4818 | 54.3 | 26.7
71 | 159 | 1483 | 11.5 | 12.2 | 13.9 | 13.6 | 669 | 670 | 0.003 | 0.456 | 0.433 | 62.9 | 21.7 | 1.74 | 5.91 | 0.68 | 0.54 | 33.8 | 16.5 | 1.02 | 3.44 | 13.2 | 1.71 | 1339 | 0.59 | 703 | 95.4 | 26.2 | 37.1 | 0.14 | 326 | 328 | 326 | 1.95 | 1382 | 4846 | 54.3 | 26.7
72 | 159 | 1481 | 11.6 | 12.2 | 13.9 | 13.7 | 669 | 670 | 0.006 | 0.46 | 0.434 | 62.5 | 24.3 | 1.62 | 7.39 | 0.65 | 0.55 | 31.2 | 14.8 | 0.92 | 3.3 | 13.7 | 1.75 | 1340 | 0.73 | 603 | 95.7 | 26.7 | 29.2 | 0.13 | 326 | 327 | 326 | 1.82 | 1031 | 4862 | 54.3 | 26.7
73 | 159 | 1481 | 11.5 | 12.3 | 13.9 | 13.7 | 669 | 670 | 0.001 | 0.462 | 0.437 | 62.4 | 23.4 | 1.61 | 6.05 | 0.6 | 0.42 | 33.9 | 16.1 | 1.01 | 2.82 | 12.7 | 2.3 | 1329 | 0.63 | 635 | 95.1 | 25.7 | 19.9 | 0.17 | 326 | 327 | 326 | 1.67 | 714 | 4847 | 54.3 | 26.7
74 | 159 | 1485 | 11.6 | 12.4 | 14 | 13.8 | 669 | 670 | 0.003 | 0.464 | 0.438 | 63.1 | 24.3 | 1.53 | 6.3 | 0.83 | 0.48 | 33.6 | 15.1 | 0.9 | 3.2 | 12.4 | 2.4 | 1338 | 0.68 | 702 | 97.2 | 28.5 | 25.8 | 0.13 | 326 | 328 | 326 | 2 | 1137 | 4838 | 54.3 | 26.7
75 | 159 | 1488 | 11.6 | 12.3 | 14 | 13.8 | 669 | 670 | 0.008 | 0.466 | 0.442 | 63.2 | 25 | 1.61 | 5.73 | 0.84 | 0.71 | 32.9 | 16 | 0.96 | 2.68 | 12.2 | 2.03 | 1292 | 0.68 | 708 | 97.2 | 29 | 46.4 | 0.11 | 326 | 328 | 326 | 2.02 | 1653 | 4836 | 54.3 | 26.7
76 | 158.9 | 1487 | 11.5 | 12.1 | 13.9 | 13.6 | 669 | 670 | 0.009 | 0.463 | 0.437 | 63.1 | 22.8 | 1.69 | 4.85 | 0.75 | 0.64 | 35.6 | 16.6 | 0.96 | 2.59 | 12.2 | 1.9 | 1326 | 0.58 | 574 | 96.3 | 29.5 | 30.4 | 0.1 | 325 | 327 | 325 | 2.08 | 3878 | 4846 | 54.3 | 26.7
77 | 159 | 1487 | 11.6 | 12.4 | 14 | 13.8 | 669 | 670 | 0.007 | 0.461 | 0.435 | 63 | 24 | 1.66 | 5.84 | 0.71 | 0.59 | 32.7 | 16.3 | 0.97 | 2.85 | 13 | 2.04 | 1338 | 0.66 | 628 | 96.1 | 27 | 58.2 | 0.11 | 325 | 327 | 325 | 2.02 | 4752 | 4850 | 54.3 | 26.7
78 | 159 | 1487 | 11.6 | 12.4 | 13.9 | 13.8 | 669 | 670 | 0.007 | 0.456 | 0.43 | 62.3 | 24.1 | 1.68 | 5.3 | 0.58 | 0.41 | 33.9 | 17 | 1.05 | 2.64 | 12 | 2.48 | 1339 | 0.62 | 667 | 95.9 | 25.9 | 53.4 | 0.12 | 325 | 327 | 325 | 2.05 | 4573 | 4855 | 54.3 | 26.7
79 | 159 | 1491 | 11.5 | 12.4 | 13.9 | 13.8 | 669 | 670 | 0.009 | 0.459 | 0.426 | 62.8 | 25.2 | 1.73 | 5.38 | 0.64 | 0.47 | 34.6 | 16.4 | 1.01 | 2.54 | 10.8 | 2.37 | 1324 | 0.64 | 587 | 96.3 | 28.4 | 63.1 | 0.12 | 325 | 327 | 325 | 1.9 | 4653 | 4855 | 54.3 | 26.7
80 | 159 | 1493 | 11.5 | 12.4 | 13.9 | 13.8 | 669 | 670 | 0.01 | 0.458 | 0.427 | 62.3 | 26.2 | 1.79 | 5.46 | 0.7 | 0.52 | 35.2 | 15.9 | 0.97 | 2.45 | 9.54 | 2.25 | 1308 | 0.67 | 600 | 96.6 | 26.6 | 20.4 | 0.12 | 325 | 327 | 325 | 1.71 | 5776 | 4865 | 54.3 | 26.7
81 | 159 | 1491 | 11.6 | 12.5 | 14 | 13.9 | 669 | 670 | 0.017 | 0.463 | 0.432 | 63.3 | 28.9 | 1.78 | 5.33 | 0.66 | 0.54 | 32.2 | 16 | 0.96 | 2.47 | 9.9 | 2.16 | 1300 | 0.76 | 724 | 96.3 | 27.3 | 63 | 0.13 | 325 | 327 | 325 | 1.71 | 6217 | 4838 | 54.3 | 26.7
82 | 159 | 1493 | 11.7 | 12.3 | 14.1 | 13.6 | 669 | 670 | 0.018 | 0.469 | 0.438 | 63.3 | 26.5 | 1.73 | 5.67 | 0.61 | 0.43 | 33.1 | 16.3 | 0.99 | 2.41 | 11 | 2.06 | 1303 | 0.69 | 734 | 96.8 | 25.3 | 21.7 | 0.16 | 325 | 327 | 326 | 1.79 | 5424 | 4821 | 54.3 | 26.7
83 | 159 | 1493 | 11.6 | 12.6 | 14 | 14 | 669 | 670 | 0.017 | 0.471 | 0.439 | 63.4 | 25 | 1.7 | 5.59 | 0.74 | 0.6 | 33.5 | 16.9 | 1.07 | 2.6 | 10.9 | 1.96 | 1312 | 0.65 | 738 | 95.9 | 27.4 | 26.1 | 0.14 | 325 | 327 | 326 | 1.74 | 5406 | 4835 | 54.3 | 26.7
84 | 159 | 1492 | 11.6 | 12.7 | 14 | 13.9 | 669 | 670 | 0.017 | 0.467 | 0.431 | 63.6 | 22.6 | 1.76 | 8.24 | 0.67 | 0.53 | 33.4 | 17.2 | 1.07 | 2.59 | 10.5 | 1.97 | 1328 | 0.65 | 701 | 96.7 | 28.3 | 32.1 | 0.14 | 325 | 327 | 326 | 1.96 | 6302 | 4858 | 54.3 | 26.7
85 | 159 | 1493 | 11.5 | 12.5 | 13.9 | 13.8 | 669 | 670 | 0.015 | 0.463 | 0.428 | 63.3 | 23.9 | 1.78 | 6.91 | 0.72 | 0.51 | 33.1 | 17 | 1.08 | 2.9 | 10.6 | 1.88 | 1331 | 0.66 | 675 | 96.8 | 25.5 | 43.3 | 0.12 | 325 | 327 | 325 | 1.84 | 5765 | 4851 | 54.3 | 26.7
86 | 159 | 1493 | 11.6 | 12.6 | 13.9 | 13.9 | 669 | 670 | 0.016 | 0.461 | 0.424 | 62.9 | 24.1 | 1.76 | 6.41 | 0.68 | 0.46 | 33 | 17.3 | 1.08 | 2.9 | 10.9 | 1.95 | 1322 | 0.65 | 609 | 97.9 | 25.2 | 34.2 | 0.12 | 325 | 327 | 325 | 1.69 | 6087 | 4845 | 54.3 | 26.7
87 | 159 | 1492 | 11.6 | 12.6 | 14 | 14 | 669 | 670 | 0.018 | 0.461 | 0.425 | 63 | 24.4 | 1.74 | 6.36 | 0.65 | 0.47 | 33.4 | 16.9 | 1.03 | 2.8 | 11 | 1.83 | 1306 | 0.66 | 624 | 95.4 | 26.2 | 25.7 | 0.14 | 325 | 327 | 325 | 1.84 | 5782 | 4849 | 54.3 | 26.7
88 | 159 | 1492 | 11.6 | 12.4 | 14 | 13.9 | 669 | 670 | 0.019 | 0.462 | 0.424 | 63.3 | 24.8 | 1.85 | 6.56 | 0.71 | 0.56 | 33.6 | 17.2 | 1 | 2.67 | 9.65 | 2.48 | 1322 | 0.67 | 738 | 96.4 | 27.2 | 13.2 | 0.13 | 325 | 327 | 325 | 1.89 | 6130 | 4852 | 54.3 | 26.7
89 | 159 | 1492 | 11.6 | 12.1 | 14 | 13.5 | 669 | 670 | 0.023 | 0.465 | 0.428 | 63.1 | 24.4 | 1.7 | 6.46 | 0.73 | 0.53 | 33.3 | 17.2 | 1.06 | 2.76 | 10.5 | 1.89 | 1308 | 0.66 | 663 | 97.3 | 27.4 | 51.7 | 0.11 | 325 | 327 | 326 | 1.78 | 5471 | 4868 | 54.3 | 26.7
90 | 158.9 | 1494 | 11.6 | 12.6 | 14 | 14 | 669 | 670 | 0.02 | 0.476 | 0.439 | 62.9 | 23.8 | 1.84 | 6.55 | 0.72 | 0.58 | 34.1 | 17.5 | 1.02 | 2.81 | 9.71 | 1.85 | 1316 | 0.64 | 695 | 96.8 | 29.3 | 32.5 | 0.13 | 326 | 327 | 326 | 1.67 | 5228 | 4845 | 54.3 | 26.7
91 | 159.1 | 1492 | 11.5 | 12.5 | 13.9 | 13.9 | 669 | 670 | 0.019 | 0.477 | 0.438 | 62.7 | 23.6 | 1.72 | 6.65 | 0.64 | 0.53 | 34.2 | 17.6 | 1.1 | 2.59 | 10.1 | 1.9 | 1317 | 0.63 | 655 | 97.5 | 26 | 13.5 | 0.14 | 326 | 327 | 326 | 1.68 | 5275 | 4839 | 54.3 | 26.7
92 | 158.9 | 1492 | 11.4 | 12.3 | 13.8 | 13.8 | 669 | 670 | 0.017 | 0.473 | 0.432 | 62.2 | 24.8 | 1.83 | 7.08 | 0.88 | 0.5 | 33.5 | 16.3 | 1.04 | 2.68 | 10 | 1.8 | 1336 | 0.69 | 584 | 96.5 | 28.5 | 10.7 | 0.13 | 326 | 327 | 326 | 1.48 | 5715 | 4850 | 54.3 | 26.7
93 | 159 | 1493 | 11.4 | 12.3 | 13.8 | 13.6 | 670 | 670 | 0.02 | 0.474 | 0.438 | 62.5 | 23.2 | 1.69 | 8.2 | 0.58 | 0.51 | 32.4 | 17.2 | 1.01 | 2.75 | 11.2 | 1.76 | 1337 | 0.67 | 630 | 97.8 | 30 | 33.4 | 0.12 | 326 | 327 | 326 | 1.5 | 5699 | 4863 | 54.3 | 26.7
94 | 159 | 1491 | 11.5 | 12.3 | 13.8 | 13.8 | 669 | 670 | 0.019 | 0.471 | 0.432 | 61.8 | 23.8 | 1.69 | 6.76 | 0.63 | 0.5 | 32.7 | 17.5 | 1.03 | 2.77 | 11.3 | 1.8 | 1306 | 0.65 | 596 | 97.7 | 30.2 | 22.6 | 0.12 | 326 | 327 | 326 | 1.62 | 6064 | 4845 | 54.3 | 26.7
95 | 159.1 | 1494 | 11.5 | 12.4 | 13.8 | 13.8 | 669 | 670 | 0.017 | 0.47 | 0.428 | 62.1 | 23.8 | 1.78 | 6.57 | 0.71 | 0.5 | 33 | 17.5 | 1.01 | 2.78 | 11 | 1.96 | 1321 | 0.65 | 720 | 97.5 | 30.7 | 8.5 | 0.14 | 325 | 327 | 326 | 1.67 | 5698 | 4847 | 54.3 | 26.7
96 | 158.9 | 1493 | 11.4 | 12.3 | 13.8 | 13.7 | 669 | 670 | 0.019 | 0.471 | 0.429 | 62.2 | 22.4 | 1.72 | 6.53 | 0.65 | 0.65 | 33.8 | 17.8 | 1.04 | 2.74 | 11.4 | 1.72 | 1327 | 0.61 | 580 | 97.6 | 29.2 | 50.3 | 0.14 | 326 | 327 | 326 | 1.55 | 6281 | 4818 | 54.3 | 26.7
97 | 159 | 1493 | 11.4 | 12.2 | 13.7 | 13.6 | 670 | 670 | 0.027 | 0.469 | 0.429 | 61.3 | 23.6 | 1.64 | 6.69 | 0.58 | 0.48 | 33.3 | 17.2 | 1.03 | 2.8 | 11.4 | 1.62 | 1324 | 0.64 | 576 | 95.9 | 29.2 | 50.2 | 0.14 | 326 | 327 | 326 | 1.39 | 6311 | 4817 | 54.3 | 26.7
98 | 159 | 1492 | 11.3 | 12.3 | 13.6 | 13.7 | 669 | 670 | 0.025 | 0.471 | 0.432 | 61.4 | 26 | 1.68 | 6.19 | 0.59 | 0.56 | 33.1 | 17 | 0.98 | 2.48 | 10.2 | 1.75 | 1316 | 0.69 | 560 | 98.1 | 31.7 | 24.3 | 0.13 | 326 | 327 | 326 | 1.37 | 5044 | 4809 | 54.3 | 26.7
99 | 159 | 1493 | 11.4 | 12.2 | 13.7 | 13.6 | 669 | 670 | 0.021 | 0.47 | 0.428 | 61.8 | 24.3 | 1.63 | 5.99 | 0.55 | 0.48 | 35.1 | 17 | 0.98 | 2.62 | 10.1 | 1.76 | 1320 | 0.62 | 608 | 97.9 | 31.3 | 20 | 0.13 | 326 | 328 | 326 | 1.43 | 3647 | 4810 | 54.3 | 26.7
100 | 159.1 | 1494 | 11.3 | 12.4 | 13.7 | 13.7 | 669 | 670 | 0.019 | 0.469 | 0.423 | 62.9 | 25.2 | 1.71 | 6.04 | 0.67 | 0.61 | 34.7 | 16.3 | 0.99 | 2.56 | 9.94 | 1.64 | 1313 | 0.66 | 674 | 97.8 | 28.9 | 38.4 | 0.14 | 326 | 327 | 326 | 1.43 | 4204 | 4825 | 54.3 | 26.7
101 | 159 | 1493 | 11.4 | 12.2 | 13.6 | 13.6 | 669 | 670 | 0.018 | 0.469 | 0.425 | 62.5 | 25.6 | 1.76 | 6.06 | 0.64 | 0.58 | 33.6 | 17.7 | 1.05 | 2.42 | 9.33 | 1.72 | 1336 | 0.66 | 660 | 97.3 | 31.3 | 75.2 | 0.15 | 326 | 327 | 326 | 1.46 | 5897 | 4804 | 50.8 | 32.7
102 | 159 | 1492 | 11.3 | 12.3 | 13.6 | 13.7 | 669 | 670 | 0.021 | 0.47 | 0.429 | 62.1 | 24.3 | 1.7 | 6.28 | 0.61 | 0.58 | 33.8 | 18 | 1.03 | 2.58 | 9.85 | 1.79 | 1348 | 0.63 | 682 | 97.2 | 29 | 86.7 | 0.14 | 326 | 327 | 326 | 1.41 | 6860 | 4807 | 57 | 26
103 | 158.9 | 1492 | 11.3 | 12.2 | 13.6 | 13.6 | 669 | 670 | 0.017 | 0.469 | 0.427 | 61.4 | 23.9 | 1.7 | 6.3 | 0.63 | 0.54 | 33.3 | 17.6 | 1.03 | 2.7 | 11 | 1.7 | 1340 | 0.64 | 558 | 97.5 | 28 | 45.8 | 0.13 | 325 | 327 | 326 | 1.6 | 5438 | 4789 | 57 | 26
104 | 159 | 1492 | 11.4 | 12.4 | 13.8 | 13.7 | 669 | 670 | 0.019 | 0.469 | 0.423 | 62 | 23.6 | 1.7 | 6.33 | 0.64 | 0.51 | 32.7 | 17.3 | 1.03 | 2.82 | 12.1 | 1.61 | 1332 | 0.64 | 601 | 96 | 28.7 | 48.2 | 0.11 | 326 | 327 | 326 | 1.65 | 5719 | 4808 | 57.3 | 26.1
105 | 159 | 1492 | 11.3 | 12.3 | 13.7 | 13.7 | 669 | 670 | 0.019 | 0.468 | 0.423 | 62.5 | 23.7 | 1.72 | 6.34 | 0.72 | 0.57 | 32.8 | 16.9 | 0.98 | 2.91 | 12 | 1.92 | 1331 | 0.65 | 610 | 96.3 | 28.6 | 66.8 | 0.14 | 326 | 327 | 326 | 1.54 | 6071 | 4799 | 57.2 | 26.2
106 | 159 | 1491 | 11.5 | 12.3 | 14 | 13.9 | 669 | 670 | 0.019 | 0.468 | 0.424 | 62.3 | 23.7 | 1.69 | 5.29 | 0.65 | 0.55 | 30.7 | 17 | 0.98 | 3.5 | 12.5 | 1.37 | 1339 | 0.66 | 476 | 96.5 | 26.8 | 10.2 | 0.08 | 326 | 327 | 326 | 1.6 | 5544 | 4809 | 56.7 | 26.5
107 | 159 | 1492 | 11.7 | 12.5 | 14.2 | 14.1 | 669 | 670 | 0.019 | 0.475 | 0.428 | 62.9 | 25.4 | 1.65 | 5.96 | 0.54 | 0.53 | 30.5 | 16.9 | 0.97 | 3.36 | 13 | 1.47 | 1329 | 0.71 | 748 | 96.2 | 26.9 | 52.9 | 0.08 | 326 | 327 | 326 | 1.59 | 6227 | 4808 | 56.2 | 26.8
108 | 159 | 1491 | 11.7 | 12.4 | 14.3 | 14.1 | 669 | 670 | 0.019 | 0.479 | 0.432 | 63.4 | 28.9 | 1.8 | 4.81 | 0.56 | 0.52 | 30.2 | 15.9 | 0.93 | 3.53 | 14 | 1.57 | 1328 | 0.78 | 773 | 95.6 | 26.2 | 48.8 | 0.08 | 326 | 327 | 326 | 1.61 | 7043 | 4796 | 56.5 | 26.7
109 | 155.6 | 1490 | 11.5 | 12.2 | 14 | 13.7 | 669 | 669 | 0.016 | 0.466 | 0.423 | 63.6 | 27.1 | 1.8 | 4.97 | 0.57 | 0.51 | 30 | 16.7 | 0.98 | 3.15 | 13.5 | 1.78 | 1339 | 0.73 | 727 | 96.9 | 27.8 | 13.5 | 0.08 | 326 | 327 | 326 | 1.49 | 6328 | 4773 | 56.6 | 26.6

## G8R20
No of days | Total slurry flow | Reactor temp | Slurry mixer PDI A side | Slurry mixer PDI B side | Oxygen mixer PDI A side | Oxygen mixer PDI B side | HTHR IL SynGas Temp_A | HTHR IL SynGas Temp_B | HTHR Screen PDI | HTHR Tube PDI 82 | HTHR Tube PDI 85 | Slurry Concentration | CaO in slurry | MgO in slurry | Fe2O3 in slurry | Na2O in slurry | K2O in slurry | SiO2 in slurry | Al2O3 in slurry | TiO2 in slurry | NiO % in slurry | V2O5 in slurry | Ash in slurry | Slurry AFT | Base/ACID | Slurry Viscosity | 600 micron | 45 micron | Carbon | Cr203 | HTHR OL Temp_A | HTHR OL Temp_B | HTHR OL Temp_C | HTHR_OL_Temp_Range | HTHR_Leak_Flow | Extraction Gas Flow | Extraction Gas Analyser CO | Extraction Gas Analyser H2
1 | 128 | 1474 | 7.01 | 7.62 | 8.32 | 8.28 | 670 | 668 | 0.02 | 0.294 | 0.314 | 60.4 | 24.4 | 1.54 | 6.36 | 0.53 | 0.53 | 33.8 | 18.4 | 1.07 | 2.28 | 9.67 | 2.38 | 1348 | 0.63 | 420 | 96.2 | 26.7 | 75.8 | 0 | 324 | 324 | 324 | 0.365 | 6916 | 4566 | 19.8 | 10.7
2 | 127.9 | 1479 | 6.68 | 7.73 | 8.01 | 8.35 | 670 | 668 | 0.016 | 0.302 | 0.332 | 61.6 | 23.3 | 1.64 | 6.28 | 0.52 | 0.58 | 32.9 | 20.1 | 1.1 | 2.5 | 9.58 | 2.28 | 1351 | 0.6 | 490 | 96.3 | 26.4 | 75.8 | 0 | 324 | 324 | 324 | 0.333 | 7021 | 4656 | 48.9 | 25.5
3 | 127.9 | 1485 | 6.54 | 7.54 | 7.89 | 8.14 | 670 | 668 | 0.018 | 0.306 | 0.334 | 61.9 | 25.7 | 1.53 | 5.96 | 0.49 | 0.54 | 33.1 | 18.8 | 1.06 | 2.24 | 9.04 | 2.32 | 1332 | 0.65 | 553 | 97 | 25.7 | 69.39 | 0 | 324 | 324 | 324 | 0.226 | 6646 | 4704 | 48.2 | 25.1
4 | 136.7 | 1488 | 7.87 | 8.61 | 9.42 | 9.44 | 671 | 669 | 0.02 | 0.352 | 0.381 | 61.3 | 26.3 | 1.56 | 5.92 | 0.5 | 0.6 | 33.1 | 18.2 | 1.03 | 2.18 | 8.93 | 2.54 | 1335 | 0.67 | 556 | 97.3 | 28.2 | 70.8 | 0 | 325 | 325 | 325 | 0.352 | 6636 | 4780 | 48.1 | 25.3
5 | 164 | 1490 | 12 | 12 | 14.5 | 13.7 | 670 | 668 | 0.024 | 0.542 | 0.573 | 61.6 | 24.4 | 1.65 | 6.06 | 0.55 | 0.61 | 33.2 | 19.2 | 1.11 | 2.41 | 9.27 | 2.23 | 1351 | 0.62 | 569 | 97.7 | 31 | 48.6 | 0 | 327 | 327 | 327 | 0.464 | 6319 | 4815 | 49.8 | 25.7
6 | 164 | 1501 | 12 | 12 | 14.4 | 13.6 | 670 | 668 | 0.023 | 0.541 | 0.571 | 61.1 | 25.5 | 1.63 | 5.94 | 0.49 | 0.52 | 33.5 | 19 | 1.09 | 2.19 | 8.79 | 2.32 | 1344 | 0.64 | 504 | 97.4 | 26.7 | 15.9 | 0 | 327 | 327 | 327 | 0.277 | 5692 | 4806 | 49.5 | 26.2
7 | 164 | 1505 | 11.9 | 11.6 | 14.2 | 13.2 | 670 | 668 | 0.024 | 0.538 | 0.561 | 61.6 | 24.5 | 1.58 | 6.23 | 0.48 | 0.52 | 34 | 19.2 | 1.12 | 2.05 | 8.63 | 2.43 | 1356 | 0.61 | 584 | 95.7 | 25.4 | 31 | 0 | 327 | 327 | 327 | 0.313 | 6209 | 4789 | 49.2 | 26
8 | 164 | 1502 | 11.6 | 11.1 | 14 | 12.7 | 670 | 668 | 0.031 | 0.524 | 0.549 | 62 | 25.4 | 1.48 | 5.78 | 0.48 | 0.51 | 34.2 | 18.2 | 1.12 | 2.11 | 9.13 | 2.31 | 1362 | 0.63 | 586 | 96.3 | 27.1 | 61.9 | 0 | 327 | 327 | 327 | 0.327 | 5241 | 4806 | 48.8 | 26.4
9 | 164 | 1503 | 11.6 | 11.5 | 14 | 13.2 | 670 | 668 | 0.036 | 0.53 | 0.555 | 61.8 | 25.5 | 1.53 | 5.9 | 0.44 | 0.49 | 33.7 | 19.1 | 1.1 | 2 | 8.57 | 2.61 | 1357 | 0.63 | 568 | 96.4 | 26.8 | 34.6 | 0 | 327 | 327 | 327 | 0.312 | 5659 | 4813 | 49.7 | 26.9
10 | 163.9 | 1503 | 11.3 | 11.3 | 13.7 | 13 | 670 | 668 | 0.038 | 0.521 | 0.546 | 61.2 | 25.5 | 1.5 | 5.77 | 0.4 | 0.44 | 33 | 19.4 | 1.14 | 2.17 | 9.15 | 2.49 | 1364 | 0.63 | 450 | 97.6 | 29.5 | 60.8 | 0 | 327 | 327 | 326 | 0.21 | 9693 | 4795 | 49.5 | 27.1
11 | 164 | 1503 | 11.3 | 11.3 | 13.7 | 13 | 670 | 668 | 0.037 | 0.514 | 0.538 | 61.8 | 25.7 | 1.58 | 5.61 | 0.46 | 0.55 | 33.1 | 19.2 | 1.12 | 2.18 | 8.97 | 2.55 | 1358 | 0.64 | 557 | 97.5 | 28.6 | 60.4 | 0 | 327 | 327 | 326 | 0.273 | 8753 | 4795 | 49.9 | 27
12 | 163.9 | 1502 | 11.2 | 11.2 | 13.6 | 12.8 | 670 | 668 | 0.037 | 0.51 | 0.528 | 60.8 | 28.1 | 1.62 | 5.88 | 0.5 | 0.56 | 31.5 | 17.8 | 1.01 | 2.29 | 9.28 | 2.55 | 1330 | 0.73 | 523 | 96.7 | 26.2 | 47.7 | 0 | 326 | 326 | 326 | 0.19 | 8298 | 4821 | 49.1 | 27.1
13 | 164 | 1502 | 11.2 | 11.2 | 13.6 | 12.9 | 670 | 668 | 0.038 | 0.504 | 0.522 | 61.4 | 27.2 | 1.58 | 5.9 | 0.49 | 0.57 | 32.3 | 18 | 1.07 | 2.24 | 9.14 | 2.44 | 1326 | 0.7 | 523 | 98.1 | 29.6 | 40.5 | 0 | 326 | 327 | 326 | 0.281 | 6590 | 4820 | 49.1 | 27
14 | 164.1 | 1503 | 11.2 | 11.1 | 13.6 | 12.7 | 670 | 668 | 0.037 | 0.503 | 0.522 | 61.5 | 25.9 | 1.54 | 6.13 | 0.44 | 0.5 | 33.6 | 18.1 | 1.07 | 2.13 | 8.97 | 2.49 | 1340 | 0.65 | 508 | 97.3 | 26.8 | 76.9 | 0 | 326 | 327 | 326 | 0.29 | 10093 | 4815 | 49.4 | 26.8
15 | 164 | 1502 | 11.1 | 11 | 13.5 | 12.6 | 670 | 668 | 0.041 | 0.498 | 0.518 | 61.2 | 24.7 | 1.57 | 5.99 | 0.43 | 0.59 | 33.2 | 20.1 | 1.12 | 2.08 | 8.7 | 2.6 | 1358 | 0.61 | 517 | 96.6 | 28.3 | 58.2 | 0 | 326 | 327 | 326 | 0.313 | 8513 | 4803 | 48.8 | 26.9
16 | 164 | 1502 | 11.1 | 11.1 | 13.6 | 12.8 | 670 | 668 | 0.045 | 0.505 | 0.526 | 61.8 | 28.2 | 1.49 | 8.08 | 0.45 | 0.47 | 29.8 | 17.3 | 1 | 2.3 | 9.3 | 2.34 | 1362 | 0.8 | 588 | 98.2 | 27.3 | 33.7 | 0 | 327 | 327 | 327 | 0.343 | 6119 | 4816 | 49.4 | 26.9
17 | 164 | 1503 | 11.2 | 11.1 | 13.6 | 12.8 | 670 | 668 | 0.049 | 0.508 | 0.526 | 62.3 | 24.6 | 1.79 | 7.39 | 0.51 | 0.55 | 33.5 | 18.2 | 1.09 | 2.23 | 8.6 | 2.49 | 1353 | 0.66 | 594 | 97.7 | 29 | 76.4 | 0 | 327 | 327 | 327 | 0.383 | 8154 | 4815 | 50.1 | 26.8
18 | 164 | 1503 | 11.2 | 11 | 13.6 | 12.7 | 670 | 668 | 0.05 | 0.511 | 0.521 | 62.7 | 25.5 | 1.69 | 6.2 | 0.48 | 0.55 | 34.2 | 18 | 1.06 | 2.06 | 8.82 | 2.44 | 1349 | 0.65 | 650 | 96.8 | 26.6 | 52.4 | 0 | 327 | 327 | 327 | 0.323 | 7208 | 4829 | 50.7 | 26.7
19 | 164 | 1502 | 11.1 | 10.9 | 13.6 | 12.6 | 670 | 668 | 0.053 | 0.508 | 0.514 | 61.9 | 26.5 | 1.74 | 6.43 | 0.51 | 0.63 | 32.9 | 17.4 | 1.01 | 2.1 | 9.24 | 2.44 | 1352 | 0.7 | 487 | 96.6 | 28 | 44.5 | 0 | 327 | 327 | 327 | 0.341 | 9031 | 4821 | 50.1 | 26.7
20 | 164 | 1502 | 11.1 | 11 | 13.6 | 12.7 | 670 | 668 | 0.053 | 0.511 | 0.518 | 62 | 26.4 | 1.71 | 6.4 | 0.53 | 0.59 | 32.6 | 16.6 | 1 | 2.29 | 10.3 | 2.35 | 1326 | 0.71 | 514 | 97.1 | 27.1 | 82.4 | 0 | 327 | 327 | 327 | 0.351 | 9371 | 4817 | 50.6 | 26.6
21 | 164.1 | 1499 | 11 | 10.9 | 13.4 | 12.6 | 670 | 668 | 0.054 | 0.505 | 0.512 | 62.2 | 28.7 | 1.71 | 7.74 | 0.51 | 0.48 | 30.3 | 15.7 | 0.97 | 2.27 | 10.1 | 2.53 | 1310 | 0.83 | 542 | 96 | 25.2 | 49.5 | 0 | 327 | 327 | 326 | 0.188 | 9266 | 4810 | 50.5 | 26.8
22 | 164 | 1497 | 11 | 10.9 | 13.4 | 12.6 | 670 | 668 | 0.058 | 0.507 | 0.517 | 62.7 | 25.1 | 1.74 | 6.23 | 0.53 | 0.55 | 35.9 | 16.2 | 0.99 | 2.03 | 8.61 | 2.49 | 1353 | 0.64 | 586 | 97.1 | 26.2 | 78 | 0 | 327 | 327 | 327 | 0.353 | 9171 | 4816 | 50.7 | 26.5
23 | 164 | 1498 | 10.8 | 10.7 | 13.3 | 12.4 | 670 | 668 | 0.057 | 0.506 | 0.519 | 61.6 | 26.9 | 1.71 | 6.79 | 0.55 | 0.64 | 31.7 | 16.1 | 0.99 | 2.5 | 10.5 | 2.21 | 1350 | 0.75 | 542 | 97.1 | 28.4 | 29.4 | 0 | 327 | 327 | 327 | 0.255 | 7739 | 4809 | 49.7 | 26.6
24 | 164 | 1498 | 10.8 | 10.7 | 13.2 | 12.4 | 670 | 668 | 0.052 | 0.51 | 0.52 | 61.7 | 27.6 | 1.67 | 6.74 | 0.62 | 0.63 | 31.6 | 15.7 | 0.92 | 2.54 | 10.4 | 2.38 | 1293 | 0.77 | 547 | 97.3 | 28.6 | 50.9 | 0 | 327 | 327 | 327 | 0.291 | 8572 | 4820 | 49.1 | 26.5
25 | 164.1 | 1499 | 10.7 | 10.5 | 13.1 | 12.3 | 670 | 669 | 0.05 | 0.506 | 0.513 | 61.3 | 29.8 | 1.61 | 6.76 | 0.63 | 0.63 | 30.4 | 15.3 | 0.93 | 2.49 | 10.2 | 2.36 | 1286 | 0.85 | 512 | 96.9 | 29.7 | 66.8 | 0 | 327 | 327 | 326 | 0.271 | 8371 | 4835 | 48.8 | 26.7
26 | 164.1 | 1497 | 10.6 | 10.5 | 13 | 12.2 | 670 | 668 | 0.05 | 0.499 | 0.502 | 61.1 | 29.6 | 1.61 | 6.61 | 0.54 | 0.57 | 30.4 | 15.4 | 0.92 | 2.4 | 10.4 | 2.28 | 1304 | 0.83 | 562 | 97.9 | 31.1 | 39.7 | 0 | 327 | 327 | 326 | 0.384 | 7866 | 4833 | 48.9 | 26.5
27 | 163.9 | 1497 | 10.7 | 10.5 | 13.1 | 12.3 | 670 | 668 | 0.05 | 0.513 | 0.507 | 61.6 | 27.5 | 1.58 | 5.93 | 0.59 | 0.77 | 33 | 16 | 0.93 | 2.17 | 10 | 2.17 | 1312 | 0.73 | 555 | 97.9 | 31.2 | 62.2 | 0 | 327 | 327 | 326 | 0.436 | 9190 | 4839 | 48.8 | 26.4
28 | 164 | 1497 | 10.7 | 10.5 | 13.1 | 12.2 | 670 | 668 | 0.048 | 0.522 | 0.513 | 61.4 | 27.3 | 1.66 | 6.52 | 0.56 | 0.62 | 33.4 | 15.1 | 0.92 | 2.37 | 10.2 | 2.16 | 1323 | 0.74 | 549 | 95.7 | 32.4 | 50 | 0 | 327 | 327 | 326 | 0.37 | 7897 | 4834 | 47.2 | 25.9
29 | 164 | 1498 | 10.6 | 10.6 | 13 | 12.3 | 670 | 669 | 0.05 | 0.514 | 0.505 | 61.9 | 27.6 | 1.7 | 7.89 | 0.56 | 0.58 | 30.5 | 16 | 0.95 | 2.51 | 10.1 | 2.43 | 1317 | 0.81 | 556 | 95.1 | 32.5 | 62.9 | 0 | 327 | 327 | 326 | 0.365 | 7590 | 4819 | 47.3 | 25.9
30 | 164 | 1497 | 10.7 | 10.7 | 13.2 | 12.4 | 670 | 668 | 0.055 | 0.511 | 0.511 | 62.1 | 26.9 | 1.67 | 6.36 | 0.58 | 0.62 | 33.4 | 16.2 | 0.96 | 2.36 | 9.37 | 2.26 | 1343 | 0.71 | 582 | 97.8 | 33 | 29.3 | 0 | 327 | 327 | 327 | 0.455 | 8290 | 4820 | 48.3 | 25.7
31 | 164 | 1494 | 10.8 | 10.7 | 13.3 | 12.4 | 670 | 668 | 0.055 | 0.516 | 0.516 | 61.9 | 27.2 | 1.64 | 6.15 | 0.53 | 0.63 | 33.2 | 16.4 | 0.97 | 2.3 | 9.51 | 2.13 | 1293 | 0.72 | 625 | 96.8 | 29.3 | 31.1 | 0 | 327 | 327 | 327 | 0.388 | 8498 | 4819 | 48 | 25.8
32 | 163.9 | 1493 | 10.7 | 10.7 | 13.1 | 12.4 | 670 | 668 | 0.055 | 0.518 | 0.517 | 62.3 | 25.7 | 1.67 | 6.54 | 0.47 | 0.56 | 33 | 17.6 | 1.11 | 2.36 | 9.55 | 2.45 | 1333 | 0.67 | 631 | 97.4 | 27.7 | 17.2 | 0 | 327 | 327 | 327 | 0.313 | 9684 | 4816 | 48 | 25.8
33 | 164 | 1492 | 10.7 | 10.6 | 13.2 | 12.3 | 670 | 668 | 0.054 | 0.521 | 0.52 | 61.4 | 25.9 | 1.66 | 7.74 | 0.55 | 0.65 | 33.2 | 16.3 | 0.98 | 2.17 | 9.22 | 2.13 | 1316 | 0.72 | 524 | 98.2 | 31.4 | 67.5 | 0 | 327 | 327 | 327 | 0.214 | 9130 | 4793 | 47.6 | 25.9
34 | 164 | 1492 | 10.8 | 10.6 | 13.2 | 12.3 | 670 | 668 | 0.052 | 0.526 | 0.521 | 60.2 | 28.4 | 1.6 | 6.97 | 0.83 | 0.68 | 30.2 | 16.2 | 0.97 | 2.4 | 10.1 | 2.06 | 1340 | 0.81 | 497 | 98.1 | 33.6 | 25.6 | 0 | 327 | 327 | 326 | 0.178 | 7861 | 4812 | 47.3 | 25.9
35 | 164 | 1492 | 10.8 | 10.6 | 13.3 | 12.4 | 670 | 668 | 0.053 | 0.526 | 0.519 | 61.7 | 26.3 | 1.52 | 6.14 | 0.46 | 0.49 | 35.3 | 16.4 | 0.99 | 2.08 | 9 | 2.4 | 1314 | 0.66 | 575 | 97.8 | 32.9 | 44 | 0 | 327 | 327 | 327 | 0.318 | 10554 | 4810 | 47.4 | 25.8
36 | 163.9 | 1493 | 10.8 | 10.6 | 13.3 | 12.4 | 670 | 668 | 0.054 | 0.523 | 0.522 | 61.4 | 27.4 | 1.48 | 7.91 | 0.51 | 0.51 | 31 | 16.3 | 1 | 2.48 | 9.99 | 2.23 | 1349 | 0.78 | 562 | 96.6 | 31.4 | 47.1 | 0 | 327 | 327 | 327 | 0.378 | 9421 | 4823 | 47.5 | 26
37 | 164 | 1493 | 10.7 | 10.6 | 13.3 | 12.4 | 670 | 668 | 0.057 | 0.52 | 0.522 | 62.2 | 28.8 | 1.45 | 7.1 | 0.49 | 0.4 | 30 | 16.2 | 1.05 | 2.53 | 10.7 | 2.66 | 1326 | 0.81 | 596 | 97 | 29.7 | 12.92 | 0 | 327 | 327 | 327 | 0.596 | 10904 | 4825 | 39 | 24.7
38 | 164 | 1492 | 10.7 | 10.4 | 13.2 | 12.2 | 670 | 668 | 0.054 | 0.529 | 0.521 | 61.6 | 28.5 | 1.52 | 7.16 | 0.58 | 0.56 | 29 | 16.5 | 1.04 | 2.8 | 10.8 | 2.2 | 1310 | 0.82 | 593 | 96.3 | 30.2 | 53.3 | 0 | 327 | 327 | 327 | 0.227 | 12052 | 4790 | 48.7 | 26.4
39 | 164 | 1492 | 10.6 | 10.4 | 13.1 | 12.2 | 670 | 668 | 0.056 | 0.525 | 0.516 | 60.9 | 28.8 | 1.39 | 7.48 | 0.59 | 0.68 | 30.8 | 15.9 | 0.94 | 2.3 | 9.73 | 2.18 | 1316 | 0.82 | 494 | 97.6 | 29.2 | 36.9 | 0 | 327 | 327 | 327 | 0.124 | 12385 | 4831 | 48.5 | 26.6
40 | 164 | 1493 | 10.6 | 10.6 | 13.1 | 12.3 | 670 | 668 | 0.061 | 0.528 | 0.514 | 61.1 | 29 | 1.64 | 6.74 | 0.6 | 0.7 | 30.6 | 16 | 0.98 | 2.32 | 9.82 | 2.21 | 1328 | 0.81 | 532 | 97 | 28.5 | 44.3 | 0 | 327 | 327 | 327 | 0.184 | 13274 | 4860 | 48.8 | 26.5
41 | 162.8 | 1492 | 10.7 | 10.6 | 13.2 | 12.4 | 670 | 668 | 0.065 | 0.53 | 0.518 | 61.7 | 29.2 | 1.58 | 6.74 | 0.6 | 0.74 | 31.4 | 16.1 | 0.94 | 2.26 | 9.08 | 2.35 | 1314 | 0.8 | 609 | 97.7 | 31.6 | 68.2 | 0 | 327 | 327 | 327 | 0.289 | 16488 | 4887 | 49 | 26.4
42 | 137.9 | 1493 | 7.7 | 7.96 | 9.37 | 9.06 | 670 | 668 | 0.053 | 0.397 | 0.395 | 60.7 | 25.7 | 1.6 | 6.77 | 0.59 | 0.72 | 35.1 | 14.8 | 0.9 | 2.47 | 10.1 | 2.13 | 1333 | 0.7 | 513 | 97.8 | 29.6 | 34.6 | 0 | 325 | 325 | 325 | 0.231 | 11980 | 4590 | 48.8 | 25.4
43 | 151.8 | 1489 | 9.23 | 9.33 | 11.4 | 10.8 | 671 | 669 | 0.057 | 0.466 | 0.458 | 60.9 | 27.6 | 1.73 | 6.84 | 0.59 | 0.67 | 30 | 17.1 | 1 | 2.46 | 10.6 | 2.38 | 1318 | 0.78 | 480 | 96.3 | 30.2 | 64.2 | 0 | 326 | 326 | 326 | 0.282 | 8633 | 4629 | 49.2 | 25.5
44 | 155.9 | 1488 | 9.83 | 9.93 | 12.1 | 11.5 | 670 | 668 | 0.058 | 0.495 | 0.487 | 61.7 | 26.2 | 1.75 | 8.26 | 0.61 | 0.7 | 32.5 | 16.1 | 0.97 | 2.2 | 9.46 | 2.36 | 1319 | 0.76 | 575 | 97.7 | 32 | 57.7 | 0 | 326 | 326 | 326 | 0.124 | 6836 | 4742 | 49.6 | 25.7
45 | 161.2 | 1487 | 10.4 | 10.4 | 12.8 | 12.1 | 670 | 668 | 0.059 | 0.523 | 0.508 | 61.5 | 27.1 | 1.6 | 7.05 | 0.56 | 0.5 | 31.2 | 15.8 | 0.98 | 2.55 | 11.2 | 2.53 | 1331 | 0.77 | 558 | 97.6 | 29.6 | 40.2 | 0 | 327 | 327 | 327 | 0.126 | 8385 | 4854 | 49.4 | 26.1
46 | 164 | 1487 | 10.6 | 10.6 | 13.2 | 12.3 | 670 | 668 | 0.07 | 0.525 | 0.514 | 61.1 | 25.2 | 1.65 | 7.18 | 0.66 | 0.54 | 31 | 16.2 | 0.96 | 2.92 | 12.4 | 1.95 | 1328 | 0.73 | 510 | 96.5 | 31.2 | 35.8 | 0 | 327 | 327 | 327 | 0.133 | 8510 | 4908 | 48.9 | 26.4
47 | 164 | 1486 | 10.7 | 10.6 | 13.2 | 12.3 | 670 | 668 | 0.071 | 0.53 | 0.523 | 61 | 25.4 | 1.58 | 6.61 | 0.64 | 0.65 | 31.9 | 15.9 | 0.95 | 2.9 | 12 | 1.87 | 1334 | 0.72 | 563 | 98.1 | 30.8 | 73 | 0 | 328 | 328 | 328 | 0.05 | 5897 | 4890 | 48.2 | 26.6
48 | 164 | 1489 | 10.6 | 10.6 | 13.1 | 12.3 | 670 | 668 | 0.068 | 0.529 | 0.52 | 61.6 | 26.5 | 1.64 | 6.47 | 0.67 | 0.7 | 30.8 | 16.6 | 1 | 2.79 | 11.2 | 1.95 | 1340 | 0.74 | 542 | 98 | 29.7 | 47.9 | 0 | 328 | 328 | 328 | 0.119 | 5980 | 4882 | 48.6 | 26.5
49 | 164 | 1487 | 10.6 | 10.6 | 13.2 | 12.3 | 670 | 668 | 0.065 | 0.531 | 0.521 | 61.5 | 25.4 | 1.63 | 6.99 | 0.63 | 0.67 | 30.7 | 17.7 | 1.09 | 2.8 | 11.1 | 1.88 | 1340 | 0.71 | 487 | 97.5 | 30.3 | 53.4 | 0 | 328 | 328 | 328 | 0.199 | 5361 | 4847 | 49.1 | 26.1
50 | 164 | 1488 | 10.7 | 10.7 | 13.2 | 12.4 | 670 | 668 | 0.067 | 0.526 | 0.516 | 61.2 | 27.1 | 1.57 | 6.56 | 0.54 | 0.56 | 30.8 | 17.3 | 1.05 | 2.56 | 10.6 | 1.99 | 1345 | 0.74 | 574 | 96.9 | 31.2 | 91.7 | 0 | 328 | 328 | 327 | 0.156 | 4058 | 4856 | 48.8 | 26.4
51 | 164 | 1486 | 10.7 | 10.6 | 13.1 | 12.3 | 670 | 668 | 0.067 | 0.526 | 0.515 | 61.1 | 27.4 | 1.53 | 6.17 | 0.54 | 0.58 | 32.6 | 17.1 | 1.01 | 2.31 | 9.38 | 2.11 | 1338 | 0.71 | 590 | 97.5 | 30 | 74.2 | 0 | 327 | 327 | 327 | 0.082 | 4795 | 4857 | 49 | 26.1
52 | 164 | 1487 | 10.7 | 10.7 | 13.2 | 12.5 | 670 | 668 | 0.067 | 0.544 | 0.526 | 62.6 | 26.8 | 1.73 | 6.55 | 0.52 | 0.53 | 33.5 | 17.1 | 1.07 | 2.16 | 8.76 | 2.37 | 1317 | 0.7 | 714 | 97.3 | 31.9 | 73.1 | 0 | 328 | 328 | 328 | 0.136 | 5365 | 4905 | 49.7 | 26
53 | 164 | 1487 | 10.7 | 10.7 | 13.2 | 12.4 | 670 | 668 | 0.071 | 0.546 | 0.527 | 61.6 | 28.9 | 1.68 | 6.67 | 0.59 | 0.59 | 31.8 | 16.1 | 0.98 | 2.25 | 9.16 | 2.1 | 1326 | 0.79 | 550 | 97.2 | 30.2 | 54.2 | 0 | 328 | 328 | 328 | 0.102 | 5262 | 4907 | 49.1 | 26.2
54 | 163.9 | 1487 | 10.6 | 10.6 | 13.1 | 12.4 | 670 | 668 | 0.073 | 0.538 | 0.522 | 61.9 | 25.5 | 1.66 | 6.71 | 0.53 | 0.67 | 34 | 17.6 | 0.97 | 2.07 | 8.72 | 2.24 | 1325 | 0.67 | 575 | 97.7 | 32.2 | 74.7 | 0 | 328 | 327 | 328 | 0.07 | 5825 | 4900 | 48.6 | 26.5
55 | 164 | 1487 | 10.6 | 10.7 | 13.1 | 12.4 | 670 | 668 | 0.08 | 0.526 | 0.514 | 62 | 24.9 | 1.58 | 6.72 | 0.52 | 0.56 | 34 | 17.8 | 1.05 | 2.18 | 9.29 | 2.03 | 1346 | 0.65 | 673 | 96.9 | 30.3 | 71.2 | 0 | 328 | 328 | 328 | 0.136 | 5326 | 4882 | 49.2 | 26.2
56 | 164.1 | 1483 | 10.6 | 10.6 | 13 | 12.3 | 670 | 668 | 0.081 | 0.526 | 0.517 | 61.3 | 28.9 | 1.68 | 6.53 | 0.54 | 0.6 | 32.3 | 15.8 | 0.96 | 2.18 | 9.14 | 2.07 | 1325 | 0.78 | 539 | 95.9 | 29.1 | 52.2 | 0 | 328 | 328 | 328 | 0.087 | 4013 | 4883 | 48.5 | 26.5
57 | 163.9 | 1482 | 10.7 | 10.8 | 13.2 | 12.4 | 670 | 668 | 0.08 | 0.539 | 0.52 | 61.9 | 26.4 | 1.53 | 7.91 | 0.54 | 0.58 | 32 | 16.5 | 0.99 | 2.46 | 9.65 | 2.02 | 1336 | 0.75 | 618 | 97.4 | 28.8 | 57.6 | 0 | 328 | 328 | 328 | 0.166 | 6912 | 4894 | 48.8 | 26.3
58 | 164 | 1482 | 10.7 | 10.7 | 13.1 | 12.4 | 670 | 668 | 0.082 | 0.548 | 0.524 | 62.2 | 28.6 | 1.63 | 6.81 | 0.49 | 0.43 | 31.7 | 16 | 1.02 | 2.5 | 9.44 | 2.11 | 1339 | 0.78 | 599 | 97.5 | 31.1 | 50 | 0 | 328 | 328 | 328 | 0.069 | 4210 | 4875 | 48.6 | 26.4
59 | 164 | 1482 | 10.6 | 10.7 | 13.1 | 12.4 | 670 | 668 | 0.084 | 0.535 | 0.516 | 61.8 | 26.3 | 1.48 | 6.51 | 0.49 | 0.52 | 35.5 | 16 | 0.97 | 2.08 | 8.74 | 1.99 | 1324 | 0.67 | 632 | 97.7 | 31.2 | 43.5 | 0 | 328 | 328 | 328 | 0.132 | 6061 | 4873 | 48.4 | 26.6
60 | 164 | 1475 | 10.5 | 10.7 | 13 | 12.4 | 670 | 668 | 0.089 | 0.524 | 0.509 | 61.7 | 26.8 | 1.57 | 7.03 | 0.52 | 0.48 | 31.4 | 18.1 | 1.1 | 2.28 | 8.99 | 2.07 | 1343 | 0.72 | 592 | 96.4 | 32.7 | 27.7 | 0 | 328 | 328 | 328 | 0.227 | 4835 | 4866 | 48.3 | 26.4
61 | 164 | 1474 | 10.6 | 10.7 | 13.1 | 12.4 | 671 | 669 | 0.092 | 0.516 | 0.507 | 62.1 | 28.6 | 1.66 | 7.35 | 0.62 | 0.61 | 30.4 | 17.2 | 0.99 | 2.37 | 8.57 | 2.11 | 1309 | 0.8 | 657 | 96.4 | 29.2 | 27.5 | 0 | 328 | 328 | 328 | 0.348 | 5417 | 4785 | 47.9 | 26.4
62 | 164 | 1475 | 10.5 | 10.6 | 13 | 12.3 | 670 | 668 | 0.093 | 0.516 | 0.508 | 61.9 | 28.8 | 1.59 | 6.84 | 0.63 | 0.62 | 31 | 16.7 | 1 | 2.6 | 8.73 | 2.17 | 1336 | 0.79 | 548 | 96 | 30.9 | 26.5 | 0 | 328 | 329 | 328 | 0.382 | 6274 | 4761 | 47.9 | 26.4
63 | 164 | 1469 | 10.6 | 10.5 | 12.9 | 12.3 | 670 | 668 | 0.094 | 0.507 | 0.501 | 62 | 28 | 1.7 | 7 | 0.75 | 0.68 | 31.6 | 16.5 | 0.97 | 2.73 | 8.48 | 2.31 | 1313 | 0.78 | 530 | 96.6 | 28.5 | 48.7 | 0 | 328 | 329 | 328 | 0.353 | 5204 | 4755 | 47.7 | 26.2
64 | 164 | 1466 | 10.6 | 10.6 | 13 | 12.3 | 670 | 668 | 0.095 | 0.517 | 0.508 | 62.1 | 26.5 | 1.71 | 6.88 | 0.63 | 0.61 | 32.9 | 17.4 | 1 | 2.56 | 8.44 | 2.12 | 1340 | 0.71 | 599 | 96.6 | 27.5 | 22.5 | 0 | 328 | 329 | 328 | 0.435 | 5446 | 4769 | 47.6 | 26.3
65 | 164 | 1467 | 10.6 | 10.6 | 13 | 12.3 | 670 | 668 | 0.094 | 0.521 | 0.507 | 61.6 | 27.3 | 1.69 | 6.71 | 0.62 | 0.48 | 33.2 | 16.7 | 0.96 | 2.36 | 8.6 | 2.05 | 1333 | 0.72 | 554 | 97.3 | 32.7 | 79.4 | 0 | 328 | 329 | 328 | 0.357 | 6360 | 4768 | 47.5 | 26.3
66 | 164 | 1466 | 10.6 | 10.6 | 13 | 12.4 | 670 | 668 | 0.096 | 0.516 | 0.507 | 62.6 | 25.6 | 1.7 | 7.05 | 0.69 | 0.53 | 32.2 | 17.2 | 0.95 | 2.86 | 9.81 | 2.17 | 1345 | 0.71 | 716 | 96.2 | 27.6 | 25.8 | 0 | 329 | 329 | 329 | 0.514 | 5749 | 4756 | 47.7 | 26.2
67 | 164 | 1467 | 10.6 | 10.7 | 13 | 12.4 | 670 | 668 | 0.097 | 0.517 | 0.51 | 61.2 | 25.6 | 1.74 | 7.41 | 0.68 | 0.54 | 31.8 | 16.6 | 1 | 3.11 | 10.2 | 2.09 | 1341 | 0.73 | 533 | 97.3 | 30.1 | 60.9 | 0 | 329 | 329 | 329 | 0.46 | 5735 | 4755 | 47.5 | 26.2
68 | 163.9 | 1467 | 10.6 | 10.7 | 13.1 | 12.5 | 670 | 668 | 0.098 | 0.517 | 0.511 | 61.7 | 25.9 | 1.75 | 6.97 | 0.67 | 0.52 | 30.2 | 17.7 | 1.05 | 3.23 | 10.8 | 2 | 1351 | 0.73 | 570 | 98.2 | 30.9 | 17 | 0 | 329 | 329 | 329 | 0.518 | 6554 | 4731 | 48 | 26.2
69 | 164 | 1470 | 10.6 | 10.7 | 13.1 | 12.5 | 670 | 668 | 0.098 | 0.522 | 0.514 | 61.8 | 25.6 | 1.8 | 7.26 | 0.72 | 0.63 | 30.3 | 17.8 | 1.04 | 3.15 | 10.4 | 2.07 | 1340 | 0.73 | 605 | 97.5 | 28.8 | 38.1 | 0 | 329 | 329 | 329 | 0.436 | 5983 | 4734 | 42.2 | 22.1
70 | 164 | 1474 | 10.6 | 10.8 | 13.2 | 12.6 | 670 | 668 | 0.102 | 0.529 | 0.524 | 61.9 | 25.3 | 1.86 | 6.56 | 0.66 | 0.54 | 31.4 | 18 | 1.08 | 2.95 | 10.3 | 2.01 | 1346 | 0.69 | 527 | 97.5 | 27.9 | 56.7 | 0 | 329 | 329 | 329 | 0.569 | 7408 | 4744 | 50.6 | 25
71 | 164 | 1477 | 10.6 | 10.8 | 13.2 | 12.6 | 670 | 668 | 0.104 | 0.533 | 0.527 | 62.6 | 25.1 | 1.79 | 5.11 | 0.73 | 0.55 | 33.9 | 17.3 | 1.03 | 2.74 | 10.4 | 2.06 | 1349 | 0.64 | 639 | 96 | 25.9 | 42.9 | 0 | 329 | 330 | 329 | 0.708 | 6741 | 4756 | 50.7 | 25
72 | 164 | 1478 | 10.6 | 10.9 | 13.2 | 12.7 | 670 | 668 | 0.104 | 0.529 | 0.522 | 61.7 | 26.4 | 1.69 | 4.91 | 0.65 | 0.53 | 33.8 | 17.2 | 0.97 | 2.84 | 9.69 | 1.96 | 1340 | 0.66 | 572 | 97.3 | 29.3 | 29.2 | 0 | 329 | 329 | 329 | 0.45 | 6057 | 4745 | 50.8 | 24.8
73 | 164.1 | 1483 | 10.6 | 10.8 | 13.2 | 12.6 | 670 | 668 | 0.101 | 0.527 | 0.517 | 61.7 | 26.8 | 1.65 | 5.99 | 0.59 | 0.4 | 33.3 | 16.8 | 1.06 | 2.62 | 9.44 | 1.98 | 1325 | 0.69 | 590 | 96.2 | 28.2 | 32.5 | 0 | 329 | 329 | 329 | 0.475 | 6481 | 4760 | 50.9 | 25
74 | 164 | 1485 | 10.7 | 10.9 | 13.2 | 12.7 | 670 | 668 | 0.105 | 0.527 | 0.52 | 62.2 | 26.2 | 1.88 | 5.05 | 0.68 | 0.55 | 34 | 17.4 | 1 | 2.74 | 9.25 | 2.02 | 1324 | 0.66 | 663 | 96.9 | 29.1 | 32 | 0 | 329 | 330 | 329 | 0.653 | 6663 | 4790 | 50.3 | 25.2
75 | 164 | 1486 | 10.7 | 10.9 | 13.3 | 12.7 | 670 | 668 | 0.106 | 0.523 | 0.52 | 61.9 | 26.6 | 1.63 | 5.06 | 0.61 | 0.5 | 33.7 | 17.2 | 1 | 2.77 | 9.67 | 1.9 | 1335 | 0.66 | 559 | 97.6 | 31.1 | 48.9 | 0 | 329 | 330 | 329 | 0.625 | 6238 | 4774 | 49.7 | 25.1
76 | 163.9 | 1489 | 10.8 | 11 | 13.4 | 12.8 | 670 | 668 | 0.103 | 0.521 | 0.517 | 61.6 | 26.3 | 1.66 | 5.12 | 0.62 | 0.58 | 33.4 | 17.1 | 1.01 | 2.75 | 10.1 | 2.02 | 1339 | 0.66 | 575 | 97.3 | 30.1 | 45.2 | 0 | 329 | 330 | 329 | 0.593 | 6719 | 4806 | 50.5 | 25
77 | 164 | 1493 | 10.8 | 11 | 13.4 | 12.8 | 670 | 668 | 0.103 | 0.529 | 0.52 | 62.7 | 25.3 | 1.68 | 5.12 | 0.69 | 0.68 | 33.1 | 17.4 | 0.98 | 2.97 | 10.8 | 1.97 | 1356 | 0.65 | 573 | 95.9 | 29.3 | 43.4 | 0 | 329 | 329 | 329 | 0.551 | 7106 | 4835 | 51.2 | 24.9
78 | 164 | 1492 | 10.8 | 11 | 13.5 | 12.9 | 670 | 668 | 0.105 | 0.524 | 0.514 | 62 | 26 | 1.67 | 5.19 | 0.63 | 0.54 | 33.3 | 17 | 1.03 | 2.91 | 10.4 | 1.93 | 1329 | 0.66 | 533 | 96.4 | 29.9 | 49.6 | 0 | 329 | 329 | 329 | 0.426 | 7986 | 4830 | 51.9 | 25.1
79 | 164 | 1491 | 10.8 | 11 | 13.4 | 12.9 | 670 | 668 | 0.107 | 0.524 | 0.515 | 63 | 28.6 | 1.52 | 5.59 | 0.71 | 0.37 | 31.1 | 15.9 | 0.89 | 3.29 | 10.4 | 2.08 | 1347 | 0.77 | 749 | 97.4 | 29.7 | 57.1 | 0 | 329 | 329 | 329 | 0.382 | 7607 | 4824 | 51.8 | 25.1
80 | 164 | 1496 | 10.8 | 10.9 | 13.4 | 12.8 | 670 | 668 | 0.103 | 0.525 | 0.524 | 62.8 | 25.6 | 1.62 | 5.09 | 0.68 | 0.5 | 33.1 | 17.6 | 1.01 | 2.97 | 10.5 | 1.91 | 1327 | 0.65 | 642 | 96.5 | 28.4 | 42.9 | 0 | 329 | 329 | 329 | 0.472 | 8266 | 4959 | 51.5 | 25
81 | 164 | 1497 | 10.7 | 11 | 13.4 | 12.8 | 670 | 668 | 0.107 | 0.528 | 0.528 | 62.7 | 24.5 | 1.62 | 5.04 | 0.62 | 0.54 | 34.7 | 17.6 | 1.01 | 2.52 | 10.6 | 2.07 | 1331 | 0.61 | 580 | 96.5 | 28.6 | 32.4 | 0 | 329 | 329 | 329 | 0.45 | 7868 | 4814 | 51.6 | 24.9
82 | 163.9 | 1500 | 10.7 | 10.9 | 13.4 | 12.8 | 670 | 668 | 0.108 | 0.528 | 0.526 | 62.7 | 25.1 | 1.64 | 5.55 | 0.68 | 0.5 | 32.5 | 16.7 | 1.01 | 2.85 | 12.2 | 1.95 | 1337 | 0.67 | 646 | 97.5 | 28 | 36.5 | 0 | 329 | 329 | 329 | 0.368 | 6221 | 4866 | 51.8 | 24.9
83 | 164 | 1502 | 10.8 | 11 | 13.5 | 13 | 670 | 668 | 0.11 | 0.526 | 0.526 | 62.5 | 25.7 | 1.59 | 5.58 | 0.69 | 0.48 | 32.6 | 16.2 | 0.98 | 3.03 | 11.9 | 2.04 | 1337 | 0.68 | 557 | 96.7 | 28.4 | 57.9 | 0 | 329 | 329 | 329 | 0.401 | 8112 | 4914 | 52.2 | 25.4
84 | 163.9 | 1505 | 10.8 | 11.1 | 13.6 | 13 | 670 | 668 | 0.111 | 0.526 | 0.528 | 63.3 | 24.2 | 1.63 | 5.99 | 0.64 | 0.46 | 32.9 | 16.7 | 1.02 | 3.03 | 12.1 | 2.08 | 1330 | 0.65 | 733 | 96.6 | 28.2 | 41.5 | 0 | 329 | 329 | 329 | 0.637 | 7465 | 4919 | 52.2 | 25.7
85 | 164 | 1511 | 10.8 | 11.1 | 13.6 | 13 | 670 | 668 | 0.112 | 0.527 | 0.529 | 63.2 | 23.8 | 1.62 | 5.56 | 0.62 | 0.45 | 33.6 | 17.3 | 1.05 | 2.67 | 12.1 | 2.06 | 1347 | 0.62 | 696 | 97.1 | 29.4 | 70.4 | 0 | 329 | 329 | 329 | 0.514 | 6984 | 4924 | 52.5 | 25.4
86 | 164 | 1511 | 10.9 | 11.1 | 13.6 | 13.1 | 670 | 668 | 0.112 | 0.529 | 0.529 | 62.2 | 22.9 | 1.69 | 5.66 | 0.58 | 0.49 | 35 | 18 | 1.02 | 2.7 | 10.7 | 2.11 | 1352 | 0.58 | 590 | 96 | 27.4 | 43.6 | 0 | 329 | 329 | 329 | 0.366 | 6747 | 4917 | 52.8 | 25.3
87 | 164 | 1513 | 10.8 | 11.1 | 13.6 | 13.1 | 669 | 668 | 0.102 | 0.535 | 0.531 | 63.2 | 27.8 | 1.58 | 6.65 | 0.55 | 0.46 | 30.4 | 16.9 | 0.93 | 2.93 | 10.4 | 2.34 | 1306 | 0.77 | 695 | 96 | 28.3 | 42.2 | 0 | 329 | 329 | 329 | 0.343 | 7484 | 4902 | 52.4 | 25.4
88 | 163.9 | 1517 | 10.8 | 11.1 | 13.7 | 13.1 | 670 | 668 | 0.112 | 0.535 | 0.532 | 62.8 | 27.9 | 1.51 | 5.88 | 0.66 | 0.55 | 30.9 | 16 | 0.94 | 2.85 | 9.54 | 2.16 | 1293 | 0.76 | 534 | 96 | 26.9 | 20 | 0 | 329 | 329 | 329 | 0.197 | 6308 | 4919 | 52.9 | 25.3
89 | 164.2 | 1517 | 10.8 | 11.2 | 13.7 | 13.2 | 670 | 668 | 0.119 | 0.539 | 0.539 | 62.9 | 29.4 | 1.67 | 6.44 | 0.74 | 0.6 | 29.9 | 15.4 | 0.95 | 2.91 | 10.7 | 2.32 | 1281 | 0.84 | 537 | 96.2 | 27.4 | 46.5 | 0 | 329 | 329 | 329 | 0.389 | 6355 | 4905 | 53.4 | 25.1
90 | 164 | 1518 | 10.8 | 11.1 | 13.6 | 13 | 670 | 668 | 0.12 | 0.54 | 0.537 | 63.3 | 28.7 | 1.37 | 5.45 | 0.7 | 0.58 | 31.6 | 16.4 | 1.01 | 2.83 | 10 | 1.96 | 1322 | 0.75 | 677 | 97.2 | 28.4 | 59.8 | 0 | 329 | 329 | 329 | 0.204 | 7117 | 4906 | 53.3 | 25.1
91 | 163.8 | 1517 | 10.8 | 11.1 | 13.6 | 13 | 670 | 668 | 0.123 | 0.54 | 0.538 | 63 | 27.8 | 1.36 | 6.61 | 0.71 | 0.59 | 30.2 | 16.8 | 1.06 | 2.99 | 10.5 | 2.06 | 1329 | 0.77 | 659 | 95.1 | 27 | 47.1 | 0 | 329 | 329 | 329 | 0.316 | 7226 | 4907 | 52.8 | 25
92 | 163.9 | 1516 | 10.8 | 11.1 | 13.6 | 13 | 670 | 668 | 0.13 | 0.542 | 0.537 | 63.2 | 28.5 | 1.55 | 7.06 | 0.75 | 0.64 | 32.2 | 15.3 | 0.98 | 2.61 | 8.93 | 2.08 | 1314 | 0.79 | 696 | 96.3 | 29.5 | 28.4 | 0 | 329 | 329 | 329 | 0.409 | 6686 | 4895 | 52.8 | 24.7
93 | 164 | 1516 | 10.8 | 11.1 | 13.6 | 13 | 670 | 668 | 0.132 | 0.543 | 0.542 | 63.8 | 25.5 | 1.54 | 6.29 | 0.6 | 0.5 | 35.9 | 16.3 | 0.99 | 2.34 | 8.65 | 2.06 | 1316 | 0.65 | 734 | 96.9 | 29.7 | 21.1 | 0 | 329 | 330 | 329 | 0.544 | 6735 | 4885 | 52.9 | 25.2
94 | 164 | 1515 | 10.8 | 11 | 13.6 | 12.9 | 670 | 654 | 0.129 | 0.541 | 0.54 | 63.5 | 26.8 | 1.52 | 6.5 | 0.64 | 0.52 | 35.8 | 14.4 | 0.95 | 2.58 | 8.8 | 2.05 | 1309 | 0.7 | 771 | 96.3 | 26.7 | 9.6 | 0 | 322 | 329 | 322 | 7.07 | 6495 | 4878 | 51.5 | 24.6
95 | 163.9 | 1510 | 10.8 | 11 | 13.6 | 13 | 670 | 0 | 0.131 | 0.544 | 0.542 | 62.1 | 25.1 | 1.72 | 6.61 | 0.68 | 0.54 | 34.8 | 16.7 | 1 | 2.59 | 8.81 | 2.28 | 1320 | 0.66 | 654 | 95.1 | 27.8 | 20.4 | 0 | 0 | 330 | 0 | 330 | 6252 | 0 | 0 | 0
96 | 164 | 1513 | 10.9 | 11 | 13.7 | 13 | 670 | 0 | 0.133 | 0.551 | 0.547 | 63 | 26 | 1.65 | 6.49 | 0.72 | 0.51 | 33.1 | 17.6 | 1.05 | 2.22 | 9.2 | 2.09 | 1319 | 0.68 | 624 | 95.1 | 29.3 | 31.4 | 0 | 0 | 330 | 0 | 330 | 7383 | 0 | 0 | 0
97 | 164.1 | 1512 | 10.8 | 11 | 13.6 | 13 | 670 | 0 | 0.131 | 0.543 | 0.539 | 62.7 | 25.4 | 1.64 | 6.57 | 0.72 | 0.57 | 34.8 | 16.3 | 1.02 | 2.61 | 9 | 1.91 | 1321 | 0.67 | 575 | 96.2 | 27.1 | 34.2 | 0 | 0 | 330 | 0 | 330 | 6256 | 0 | 0 | 0
98 | 164 | 1511 | 10.8 | 11 | 13.6 | 12.9 | 670 | 0 | 0.134 | 0.548 | 0.541 | 63.5 | 25.6 | 1.62 | 6.89 | 0.68 | 0.57 | 33.5 | 16.4 | 1 | 2.64 | 9.63 | 1.81 | 1338 | 0.69 | 730 | 96.4 | 27.7 | 56 | 0 | 0 | 330 | 0 | 330 | 6755 | 0 | 0 | 0
99 | 163.9 | 1511 | 10.8 | 11.1 | 13.6 | 13 | 670 | 0 | 0.131 | 0.543 | 0.54 | 62.9 | 26.1 | 1.55 | 6.53 | 0.66 | 0.54 | 34.3 | 16.4 | 1.03 | 2.38 | 8.98 | 1.87 | 1317 | 0.68 | 683 | 96.7 | 26.7 | 27.9 | 0 | 0 | 330 | 0 | 330 | 7599 | 0 | 0 | 0
100 | 164 | 1513 | 10.8 | 10.9 | 13.6 | 12.9 | 670 | 0 | 0.132 | 0.552 | 0.543 | 62.8 | 23.9 | 1.68 | 6.45 | 0.79 | 0.55 | 34.3 | 17.4 | 1.01 | 2.69 | 9.88 | 1.78 | 1349 | 0.63 | 671 | 96.1 | 27 | 51.9 | 0 | 0 | 330 | 0 | 330 | 5962 | 0 | 0 | 0
101 | 124.9 | 1465 | 6.59 | 6.9 | 8.04 | 7.76 | 682 | 0 | 0.092 | 0.344 | 0.347 | 62.5 | 25.6 | 1.76 | 6.06 | 0.64 | 0.58 | 33.6 | 17.7 | 1.05 | 2.42 | 9.33 | 1.72 | 1336 | 0.66 | 660 | 97.3 | 31.3 | 31.6 | 0 | 0 | 326 | 0 | 326 | 1313 | 0 | 0 | 0

## G9R24
No of days | Total slurry flow | Reactor temp | Slurry mixer PDI A side | Slurry mixer PDI B side | Oxygen mixer PDI A side | Oxygen mixer PDI B side | HTHR IL SynGas Temp_A | HTHR IL SynGas Temp_B | HTHR Screen PDI | HTHR Tube PDI 82 | HTHR Tube PDI 85 | Slurry Concentration | CaO in slurry | MgO in slurry | Fe2O3 in slurry | Na2O in slurry | K2O in slurry | SiO2 in slurry | Al2O3 in slurry | TiO2 in slurry | NiO % in slurry | V2O5 in slurry | Ash in slurry | Slurry AFT | Base/ACID | Slurry Viscosity | 600 micron | 45 micron | Carbon | Cr203 | HTHR OL Temp_A | HTHR OL Temp_B | HTHR OL Temp_C | HTHR_OL_Temp_Range | HTHR_Leak_Flow | Extraction Gas Flow | Extraction Gas Analyser CO | Extraction Gas Analyser H2
1 | 128 | 1487 | 6.4 | 6.36 | 7.77 | 7.47 | 679 | 679 | 0.02 | 0.287 | 0.236 | 61.4 | 24 | 1.63 | 6.93 | 0.56 | 0.58 | 35 | 19.3 | 0.98 | 2.31 | 9.35 | 2.13 | 1285 | 0.61 | 450 | 98 | 30.6 | 75.9 | 0.14 | 324 | 324 | 324 | 0.239 | -1624 | 4718 | 42.7 | 8.29
2 | 128 | 1488 | 6.26 | 6.57 | 7.6 | 7.62 | 679 | 679 | 0.023 | 0.274 | 0.229 | 61.7 | 22.4 | 1.78 | 6.37 | 0.56 | 0.56 | 33.9 | 19.4 | 1.12 | 2.5 | 9.91 | 2.26 | 1287 | 0.58 | 509 | 98.5 | 33.5 | 75.9 | 0.12 | 324 | 324 | 324 | 0.266 | -2948 | 4782 | 47.5 | 20.7
3 | 128 | 1488 | 6.46 | 6.49 | 7.79 | 7.53 | 679 | 679 | 0.026 | 0.251 | 0.22 | 60.7 | 24.3 | 1.6 | 6.89 | 0.48 | 0.48 | 33 | 18.3 | 1.12 | 2.4 | 9.74 | 2.25 | 1284 | 0.64 | 508 | 98.1 | 33.2 | 83.1 | 0.14 | 324 | 324 | 324 | 0.291 | -1634 | 4813 | 52.5 | 31.2
4 | 142.3 | 1490 | 8.32 | 8.2 | 9.99 | 9.56 | 680 | 680 | 0.034 | 0.313 | 0.277 | 60.7 | 22.1 | 1.72 | 6.32 | 0.53 | 0.58 | 34.5 | 19.8 | 1.1 | 2.24 | 9.55 | 2.15 | 1293 | 0.56 | 568 | 98.8 | 32 | 69.8 | 0.13 | 325 | 325 | 325 | 0.486 | -576 | 4929 | 52.9 | 31.3
5 | 159 | 1487 | 11.2 | 10.9 | 13.4 | 12.7 | 679 | 678 | 0.048 | 0.41 | 0.372 | 61.9 | 22.1 | 1.67 | 6.42 | 0.52 | 0.51 | 34.7 | 19.4 | 1.14 | 2.32 | 9.65 | 2.23 | 1293 | 0.56 | 544 | 96.9 | 29.3 | 65.2 | 0.11 | 327 | 327 | 326 | 0.647 | 1341 | 4768 | 52.6 | 31.7
6 | 159 | 1493 | 11.7 | 11.1 | 14 | 13 | 679 | 678 | 0.051 | 0.424 | 0.378 | 63 | 21.3 | 1.68 | 6.36 | 0.55 | 0.57 | 34.2 | 20.2 | 1.18 | 2.41 | 10 | 2.26 | 1296 | 0.55 | 648 | 96.6 | 28 | 52.2 | 0.1 | 327 | 327 | 327 | 0.626 | 749 | 5223 | 51.8 | 32.1
7 | 159 | 1495 | 11.8 | 11.2 | 14.2 | 13.1 | 679 | 678 | 0.059 | 0.422 | 0.379 | 62.8 | 21.8 | 1.77 | 6.18 | 0.52 | 0.63 | 34.6 | 19.9 | 1.12 | 2.41 | 9.32 | 2.23 | 1281 | 0.56 | 566 | 96.2 | 29.1 | 59.7 | 0.11 | 327 | 327 | 327 | 0.578 | 737 | 5268 | 48.7 | 32.4
8 | 159 | 1491 | 11.8 | 11.2 | 14.1 | 13.2 | 678 | 678 | 0.068 | 0.412 | 0.374 | 62.7 | 22.6 | 1.73 | 6.68 | 0.58 | 0.6 | 33 | 20 | 1.13 | 2.59 | 9.53 | 2.21 | 1288 | 0.59 | 669 | 96.2 | 28.4 | 62.7 | 0.13 | 327 | 327 | 327 | 0.616 | 1381 | 5149 | 52.2 | 31.7
9 | 159 | 1491 | 12.1 | 11.4 | 14.4 | 13.4 | 673 | 672 | 0.07 | 0.413 | 0.377 | 62.7 | 22.2 | 1.78 | 7.28 | 0.62 | 0.62 | 32.7 | 19.8 | 1.16 | 2.57 | 9.43 | 2.09 | 1285 | 0.61 | 584 | 96 | 25.9 | 70.9 | 0.13 | 327 | 328 | 327 | 0.607 | 179 | 5168 | 52.5 | 31.5
10 | 159 | 1492 | 11.9 | 11.3 | 14.3 | 13.3 | 670 | 669 | 0.073 | 0.412 | 0.376 | 61.6 | 22.7 | 1.76 | 6.85 | 0.57 | 0.6 | 32.7 | 19.8 | 1.16 | 2.69 | 9.39 | 2.18 | 1284 | 0.61 | 563 | 96.3 | 27.3 | 77.3 | 0.14 | 327 | 327 | 327 | 0.553 | 3032 | 5181 | 52.4 | 31.5
11 | 159 | 1491 | 11.8 | 11.1 | 14.1 | 13.1 | 670 | 669 | 0.074 | 0.407 | 0.376 | 62.4 | 23.3 | 1.68 | 6.89 | 0.56 | 0.58 | 33 | 19 | 1.14 | 2.7 | 9.65 | 2.15 | 1290 | 0.62 | 616 | 95.9 | 25.6 | 71.8 | 0.13 | 327 | 327 | 326 | 0.583 | 3321 | 5175 | 52.3 | 31.6
12 | 159 | 1485 | 11.7 | 11 | 14.1 | 13 | 670 | 669 | 0.074 | 0.405 | 0.369 | 62.7 | 24.8 | 1.69 | 6.36 | 0.71 | 0.7 | 31.9 | 19.4 | 1.08 | 2.66 | 9.17 | 2.12 | 1286 | 0.65 | 591 | 95.8 | 26.5 | 43.4 | 0.13 | 327 | 327 | 327 | 0.63 | 3237 | 5179 | 52.2 | 31.7
13 | 159 | 1482 | 11.7 | 11 | 14 | 12.9 | 670 | 669 | 0.076 | 0.402 | 0.367 | 62.9 | 25.1 | 1.54 | 6.13 | 0.68 | 0.68 | 32.1 | 18.6 | 1.05 | 2.83 | 9.77 | 2.23 | 1285 | 0.66 | 531 | 96.1 | 25.7 | 49.5 | 0.1 | 327 | 327 | 327 | 0.585 | 2287 | 5129 | 51.6 | 31.9
14 | 159 | 1478 | 11.6 | 11 | 13.9 | 13 | 670 | 669 | 0.075 | 0.399 | 0.364 | 62.9 | 24.9 | 1.51 | 6.6 | 0.64 | 0.74 | 32.5 | 19.4 | 1.1 | 2.44 | 8.57 | 2.3 | 1287 | 0.65 | 519 | 96.1 | 26.1 | 72.5 | 0.11 | 327 | 327 | 327 | 0.653 | 1702 | 4955 | 51.7 | 32
15 | 159 | 1477 | 11.5 | 11 | 13.9 | 13 | 670 | 669 | 0.082 | 0.396 | 0.368 | 62.5 | 25.7 | 1.51 | 6.54 | 0.7 | 0.73 | 31.6 | 18.9 | 1.05 | 2.78 | 9.1 | 2.05 | 1292 | 0.68 | 581 | 98.2 | 27.5 | 59.7 | 0.12 | 327 | 327 | 327 | 0.706 | 2498 | 4929 | 51.1 | 32.1
16 | 159 | 1478 | 11.5 | 10.9 | 13.9 | 12.9 | 670 | 669 | 0.08 | 0.395 | 0.367 | 62.6 | 25.5 | 1.51 | 6.79 | 0.71 | 0.74 | 31.9 | 18.8 | 1.05 | 2.61 | 8.73 | 2.07 | 1281 | 0.68 | 608 | 95.1 | 27.3 | 81.9 | 0.11 | 327 | 327 | 327 | 0.711 | 1939 | 4928 | 52.1 | 31.7
17 | 159 | 1478 | 11.5 | 10.9 | 13.8 | 12.8 | 670 | 669 | 0.079 | 0.397 | 0.368 | 61.8 | 25.5 | 1.53 | 6.76 | 0.64 | 0.69 | 32.3 | 19.3 | 1.06 | 2.43 | 8.08 | 2.41 | 1283 | 0.67 | 616 | 96.6 | 27.8 | 88.2 | 0.13 | 327 | 327 | 327 | 0.567 | 2317 | 4926 | 52.1 | 31.4
18 | 159 | 1477 | 11.4 | 10.8 | 13.7 | 12.7 | 670 | 669 | 0.084 | 0.389 | 0.359 | 61.9 | 25.8 | 1.58 | 6.56 | 0.65 | 0.79 | 33.2 | 18.7 | 1.04 | 2.25 | 7.76 | 2.07 | 1277 | 0.67 | 446 | 95.5 | 27.8 | 62.7 | 0.12 | 327 | 327 | 327 | 0.527 | 2321 | 4918 | 52.2 | 31.5
19 | 159 | 1479 | 10.9 | 10.3 | 13.1 | 12.2 | 670 | 669 | 0.083 | 0.376 | 0.348 | 60.6 | 22.8 | 1.53 | 6.85 | 0.68 | 0.86 | 32.5 | 19.7 | 1.07 | 2.71 | 9.58 | 1.91 | 1289 | 0.61 | 453 | 95 | 27.8 | 55.7 | 0.15 | 327 | 327 | 326 | 0.466 | 2683 | 4921 | 51.7 | 31.7
20 | 158.9 | 1465 | 11 | 10.4 | 13.2 | 12.2 | 670 | 669 | 0.087 | 0.367 | 0.344 | 60.8 | 21 | 1.55 | 6.76 | 0.66 | 0.88 | 34.1 | 20 | 1.08 | 3 | 9.41 | 1.9 | 1291 | 0.56 | 527 | 97.1 | 27.7 | 74.2 | 0.13 | 327 | 327 | 327 | 0.529 | 5762 | 4915 | 51.9 | 31.8
21 | 159 | 1469 | 11.1 | 10.5 | 13.3 | 12.4 | 670 | 669 | 0.085 | 0.371 | 0.345 | 61 | 22.1 | 1.52 | 6.49 | 0.65 | 0.72 | 33.6 | 18.9 | 1.04 | 2.85 | 10.6 | 1.85 | 1293 | 0.59 | 532 | 97.1 | 26.9 | 67.1 | 0.13 | 327 | 327 | 327 | 0.529 | 2525 | 4939 | 52.1 | 31.7
22 | 159.1 | 1472 | 11.2 | 10.4 | 13.4 | 12.3 | 670 | 669 | 0.084 | 0.376 | 0.348 | 61.8 | 20.6 | 1.61 | 6.57 | 0.77 | 0.88 | 33.6 | 19.2 | 0.99 | 3.07 | 11 | 1.73 | 1295 | 0.57 | 533 | 97.1 | 30.2 | 57.5 | 0.12 | 327 | 327 | 327 | 0.488 | 2374 | 4944 | 52.1 | 31.8
23 | 159.1 | 1471 | 11.2 | 10.6 | 13.4 | 12.5 | 670 | 669 | 0.089 | 0.373 | 0.348 | 61.8 | 22.2 | 1.5 | 6.08 | 0.71 | 1.04 | 34 | 18.9 | 1 | 2.89 | 10.1 | 2.11 | 1295 | 0.59 | 557 | 95.6 | 27.5 | 65.2 | 0.12 | 327 | 327 | 327 | 0.473 | 3196 | 4966 | 52.2 | 31.8
24 | 159 | 1471 | 11.4 | 10.7 | 13.7 | 12.6 | 670 | 669 | 0.085 | 0.38 | 0.348 | 61.9 | 25.4 | 1.65 | 6.74 | 0.77 | 0.99 | 33.5 | 20.4 | 1.13 | 3.19 | 12.1 | 2.06 | 1293 | 0.65 | 617 | 95.6 | 27.4 | 60.9 | 0.14 | 327 | 327 | 327 | 0.621 | 2046 | 4976 | 52 | 31.9
25 | 159 | 1477 | 11.6 | 10.8 | 13.9 | 12.7 | 670 | 669 | 0.085 | 0.381 | 0.351 | 62.6 | 21.3 | 1.46 | 6.53 | 0.59 | 0.75 | 32.9 | 18.5 | 1.05 | 3.24 | 12.3 | 1.99 | 1288 | 0.58 | 649 | 96.6 | 29 | 62.6 | 0.14 | 327 | 327 | 327 | 0.727 | 904 | 5145 | 52.5 | 31.8
26 | 159 | 1485 | 11.6 | 10.9 | 13.9 | 12.8 | 670 | 668 | 0.09 | 0.382 | 0.353 | 62.6 | 21.7 | 1.49 | 6.58 | 0.7 | 0.74 | 31.4 | 19.2 | 1.12 | 3.4 | 12.3 | 2.18 | 1284 | 0.6 | 621 | 96.2 | 28.1 | 86.6 | 0.12 | 327 | 327 | 327 | 0.729 | 2505 | 5092 | 52.7 | 31.8
27 | 159 | 1496 | 11.7 | 10.8 | 14 | 12.8 | 670 | 669 | 0.093 | 0.378 | 0.352 | 62.6 | 21 | 1.44 | 5.85 | 0.59 | 0.84 | 33.7 | 19 | 1.03 | 2.77 | 12.2 | 2.11 | 1287 | 0.55 | 624 | 94.4 | 25.6 | 82.4 | 0.15 | 327 | 327 | 327 | 0.732 | 2398 | 5619 | 52.9 | 31.7
28 | 159 | 1500 | 11.8 | 10.9 | 14.2 | 13 | 670 | 669 | 0.092 | 0.383 | 0.354 | 62.8 | 23.1 | 1.47 | 5.71 | 0.65 | 0.87 | 32.6 | 18.4 | 1.01 | 2.96 | 11.1 | 2.25 | 1285 | 0.61 | 617 | 96.8 | 29.1 | 71.4 | 0.09 | 327 | 328 | 327 | 0.734 | 1939 | 5200 | 52.3 | 31.9
29 | 158.9 | 1503 | 11.9 | 11.1 | 14.2 | 13.2 | 670 | 668 | 0.088 | 0.38 | 0.349 | 63 | 25 | 1.62 | 5.75 | 0.67 | 0.77 | 29.3 | 19.7 | 1.16 | 3.14 | 11.3 | 2.48 | 1284 | 0.67 | 619 | 96.4 | 29.5 | 78.4 | 0.11 | 327 | 327 | 327 | 0.542 | 2017 | 5067 | 53.1 | 31.5
30 | 159 | 1509 | 11.7 | 11.2 | 14.1 | 13.1 | 670 | 668 | 0.087 | 0.381 | 0.351 | 62.4 | 23.9 | 1.77 | 5.38 | 0.66 | 1.04 | 31.2 | 20.2 | 1.13 | 2.75 | 10.4 | 2.3 | 1279 | 0.62 | 654 | 97.3 | 29.4 | 85 | 0.1 | 327 | 327 | 327 | 0.516 | 1976 | 4944 | 52.8 | 31.7
31 | 158.9 | 1508 | 11.7 | 11 | 14 | 12.9 | 670 | 669 | 0.088 | 0.372 | 0.338 | 62.4 | 24.8 | 1.67 | 6.09 | 0.64 | 0.67 | 30.5 | 20 | 1.16 | 2.69 | 10.2 | 2.37 | 1282 | 0.66 | 590 | 94.1 | 24.3 | 43.69 | 0.1 | 327 | 327 | 326 | 0.444 | 2308 | 4932 | 52.9 | 31.6
32 | 158.9 | 1507 | 11.7 | 10.9 | 14 | 12.8 | 670 | 669 | 0.087 | 0.369 | 0.336 | 62.5 | 24.3 | 1.76 | 6.53 | 0.6 | 0.7 | 30.8 | 20.5 | 1.16 | 2.54 | 9.37 | 2.49 | 1284 | 0.65 | 610 | 95.7 | 29.8 | 40 | 0.1 | 327 | 327 | 326 | 0.522 | 2331 | 4933 | 52.6 | 31.8
33 | 159 | 1509 | 11.8 | 10.9 | 14.1 | 12.8 | 670 | 669 | 0.09 | 0.368 | 0.337 | 63.5 | 24.7 | 1.6 | 5.83 | 0.63 | 0.73 | 31 | 20.9 | 1.21 | 2.57 | 9.17 | 2.51 | 1281 | 0.63 | 698 | 96 | 29.3 | 47.01 | 0.1 | 327 | 327 | 326 | 0.606 | 1882 | 4926 | 52.2 | 32.1
34 | 158.9 | 1512 | 11.8 | 10.9 | 14.2 | 12.9 | 670 | 669 | 0.093 | 0.369 | 0.338 | 63.4 | 24.7 | 1.62 | 5.71 | 0.64 | 0.75 | 30.9 | 20.9 | 1.2 | 2.61 | 9.34 | 2.44 | 1281 | 0.63 | 733 | 95 | 28 | 57 | 0.1 | 327 | 327 | 326 | 0.553 | 2311 | 4927 | 52.3 | 32
35 | 159 | 1511 | 11.9 | 11.2 | 14.3 | 13.2 | 670 | 669 | 0.096 | 0.371 | 0.341 | 63.2 | 24.7 | 1.63 | 5.6 | 0.65 | 0.77 | 30.9 | 20.8 | 1.19 | 2.65 | 9.51 | 2.37 | 1280 | 0.63 | 677 | 95.1 | 26.9 | 85.7 | 0.1 | 327 | 327 | 327 | 0.597 | 3059 | 4933 | 52.8 | 31.6
36 | 159 | 1514 | 12.2 | 11.2 | 14.5 | 13.2 | 670 | 669 | 0.099 | 0.375 | 0.344 | 63.4 | 24.2 | 1.67 | 5.6 | 0.6 | 0.71 | 30.1 | 21.2 | 1.23 | 2.11 | 9.56 | 2.31 | 1281 | 0.62 | 551 | 95.3 | 27.8 | 78.2 | 0.13 | 327 | 327 | 327 | 0.602 | 2913 | 4917 | 52.5 | 31.7
37 | 159 | 1518 | 12.2 | 11.7 | 14.6 | 13.6 | 670 | 669 | 0.098 | 0.377 | 0.346 | 62.3 | 21.3 | 1.55 | 5.94 | 0.7 | 0.82 | 33 | 21.4 | 1.25 | 2.85 | 9.49 | 2.33 | 1286 | 0.54 | 559 | 95.8 | 26.1 | 59.7 | 0.13 | 327 | 327 | 327 | 0.594 | 2759 | 4919 | 52.4 | 31.4
38 | 159 | 1516 | 12.3 | 11.7 | 14.6 | 13.7 | 670 | 669 | 0.099 | 0.378 | 0.346 | 62.9 | 23.5 | 1.79 | 5.49 | 0.76 | 0.84 | 31.9 | 21.3 | 1.17 | 2.62 | 8.95 | 2.39 | 1280 | 0.6 | 604 | 96.5 | 27.4 | 70.7 | 0.1 | 327 | 328 | 327 | 0.656 | 2991 | 4910 | 52.3 | 31.4
39 | 159 | 1518 | 12.6 | 11.5 | 14.9 | 13.5 | 670 | 669 | 0.097 | 0.383 | 0.347 | 63.4 | 24.1 | 1.73 | 5.56 | 0.77 | 1 | 32.3 | 20.6 | 1.13 | 2.47 | 8.68 | 2.3 | 1280 | 0.61 | 590 | 96.3 | 27.8 | 60.5 | 0.11 | 327 | 327 | 327 | 0.535 | 1662 | 4918 | 52 | 31.4
40 | 159 | 1518 | 13 | 11.6 | 15.4 | 13.5 | 670 | 669 | 0.101 | 0.378 | 0.345 | 62.6 | 23.3 | 1.67 | 6.28 | 0.84 | 1.03 | 30.4 | 21.4 | 1.19 | 2.75 | 9.04 | 2.32 | 1286 | 0.62 | 744 | 96.9 | 29.5 | 50.26 | 0.13 | 327 | 327 | 327 | 0.436 | 2170 | 4923 | 51.2 | 30.8
41 | 159 | 1519 | 12.6 | 11.3 | 15 | 13.3 | 671 | 669 | 0.104 | 0.38 | 0.349 | 62.9 | 23 | 1.65 | 6.06 | 0.72 | 0.91 | 32.3 | 20.6 | 1.21 | 2.76 | 9.24 | 2.23 | 1284 | 0.6 | 626 | 97.1 | 29 | 24.1 | 0.13 | 327 | 327 | 327 | 0.466 | 8976 | 4923 | 52.2 | 31.6
42 | 0 | 1496 | 6.5 | 6.17 | 7.73 | 6.95 | 671 | 671 | 0.043 | 0.217 | 0.184 | 62.7 | 24.6 | 1.73 | 5.51 | 0.76 | 0.78 | 31.6 | 20.1 | 1.19 | 2.65 | 9.46 | 2.25 | 1287 | 0.63 | 617 | 97.1 | 29 | 69.4 | 0.14 | 323 | 323 | 323 | 0.185 | 3790 | 4682 | 0.226 | 31
43 | 0 | 1520 | 10.8 | 11 | 13.4 | 12.7 | 671 | 670 | 0.088 | 0.412 | 0.376 | 62.5 | 25.1 | 1.82 | 6.07 | 0.85 | 0.9 | 28.8 | 20.7 | 1.28 | 2.75 | 9.93 | 2.13 | 1285 | 0.68 | 528 | 97.1 | 30.8 | 52.6 | 0.16 | 326 | 327 | 326 | 0.455 | 1994 | 4792 | 0.213 | 31.7
44 | 115.1 | 1519 | 12.4 | 11.3 | 15.1 | 13.2 | 670 | 669 | 0.112 | 0.43 | 0.398 | 62.5 | 24.5 | 1.64 | 5.5 | 0.66 | 0.7 | 29.6 | 21 | 1.22 | 2.68 | 10.9 | 2.3 | 1291 | 0.64 | 478 | 97.3 | 29.3 | 62.6 | 0.13 | 327 | 327 | 327 | 0.546 | 2910 | 4782 | 0.206 | 32.9
45 | 155.9 | 1524 | 12.7 | 11.2 | 15.5 | 13.1 | 670 | 670 | 0.127 | 0.427 | 0.382 | 62.9 | 24.1 | 1.66 | 5.72 | 0.61 | 0.67 | 30.2 | 20 | 1.21 | 2.98 | 10.8 | 2.34 | 1285 | 0.64 | 623 | 96.7 | 27.5 | 38 | 0.16 | 327 | 327 | 327 | 0.517 | 2542 | 4852 | 19.7 | 32.2
46 | 158.8 | 1527 | 12.9 | 11.7 | 15.7 | 13.6 | 670 | 670 | 0.143 | 0.414 | 0.375 | 62.5 | 23.3 | 1.65 | 5.95 | 0.62 | 0.7 | 30.7 | 20 | 1.17 | 3.09 | 11.1 | 2.17 | 1290 | 0.62 | 615 | 97.1 | 29.2 | 74 | 0.15 | 327 | 327 | 327 | 0.589 | 1700 | 4856 | 52.7 | 31.5
47 | 159 | 1527 | 13 | 11.9 | 15.7 | 13.9 | 670 | 670 | 0.162 | 0.4 | 0.356 | 63.4 | 24.1 | 1.54 | 5.62 | 0.67 | 0.67 | 29.3 | 19.9 | 1.15 | 2.97 | 12.5 | 2 | 1298 | 0.65 | 649 | 95.8 | 26.5 | 72.8 | 0.1 | 327 | 327 | 327 | 0.513 | 1332 | 4838 | 52 | 31.7
48 | 159 | 1528 | 12.9 | 11.9 | 15.6 | 13.9 | 668 | 668 | 0.183 | 0.38 | 0.339 | 63.5 | 23.5 | 1.51 | 5.89 | 0.68 | 0.76 | 32.2 | 18.4 | 1.06 | 2.65 | 11.5 | 2.42 | 1299 | 0.63 | 621 | 96.9 | 27.6 | 82.9 | 0.13 | 327 | 327 | 327 | 0.475 | 1592 | 4846 | 52.8 | 31.5
49 | 159 | 1527 | 12.7 | 11.8 | 15.4 | 13.7 | 665 | 665 | 0.193 | 0.365 | 0.328 | 63.9 | 24.2 | 1.42 | 6.37 | 0.62 | 0.67 | 31 | 18.4 | 1.06 | 2.99 | 11.7 | 1.99 | 1292 | 0.66 | 653 | 96.6 | 25.2 | 81.4 | 0.11 | 327 | 327 | 327 | 0.37 | 1210 | 4830 | 53.1 | 31.5
50 | 159 | 1527 | 12.7 | 11.8 | 15.5 | 13.7 | 665 | 665 | 0.205 | 0.352 | 0.318 | 63.5 | 24.1 | 1.48 | 5.88 | 0.73 | 0.75 | 31.2 | 17.3 | 1.03 | 3.25 | 12.9 | 1.97 | 1316 | 0.67 | 644 | 95.3 | 26.5 | 52.9 | 0.11 | 327 | 327 | 327 | 0.275 | 2063 | 4833 | 53.4 | 31.3
51 | 159 | 1527 | 12.7 | 11.8 | 15.4 | 13.7 | 663 | 663 | 0.219 | 0.338 | 0.316 | 63.2 | 21.7 | 1.32 | 5.11 | 0.68 | 1.05 | 33.7 | 19.6 | 0.99 | 2.73 | 11.4 | 1.96 | 1297 | 0.55 | 636 | 95.6 | 28.9 | 75.8 | 0.13 | 327 | 327 | 327 | 0.173 | 2147 | 4834 | 53.8 | 31.3
52 | 159 | 1526 | 12.6 | 11.8 | 15.3 | 13.7 | 660 | 661 | 0.232 | 0.33 | 0.305 | 63.5 | 24.5 | 1.06 | 4.79 | 0.48 | 0.53 | 31.9 | 18.6 | 1.02 | 2.96 | 12.9 | 2.17 | 1298 | 0.61 | 631 | 94.8 | 26 | 67.3 | 0.09 | 327 | 327 | 327 | 0.146 | 1551 | 4852 | 54 | 31.2
53 | 159 | 1530 | 12.4 | 11.6 | 15.1 | 13.5 | 660 | 661 | 0.24 | 0.322 | 0.295 | 62.9 | 23.3 | 1.05 | 4.45 | 0.49 | 0.54 | 33.2 | 19 | 1.09 | 2.68 | 12.8 | 2.09 | 1313 | 0.56 | 594 | 95.3 | 27.2 | 87 | 0.08 | 327 | 327 | 327 | 0.138 | 1960 | 4862 | 54 | 31.1
54 | 159 | 1527 | 12.2 | 11.4 | 14.9 | 13.3 | 660 | 661 | 0.236 | 0.308 | 0.277 | 63.1 | 23.3 | 1.09 | 4.76 | 0.54 | 0.63 | 33.1 | 19.2 | 1.06 | 2.76 | 11.8 | 2.32 | 1319 | 0.57 | 550 | 95.2 | 27.1 | 81.1 | 0.1 | 327 | 327 | 327 | 0.149 | 1823 | 4871 | 54.1 | 31.1
55 | 159 | 1526 | 12.2 | 11.6 | 14.8 | 13.5 | 660 | 661 | 0.237 | 0.309 | 0.279 | 63.2 | 24 | 1.06 | 4.76 | 0.55 | 0.64 | 33.5 | 19 | 1.07 | 2.82 | 11.2 | 2.28 | 1321 | 0.58 | 608 | 95.2 | 26.9 | 72.8 | 0.09 | 327 | 327 | 327 | 0.133 | 2166 | 4880 | 54.1 | 31.1
56 | 159 | 1528 | 12 | 11.4 | 14.6 | 13.3 | 660 | 661 | 0.239 | 0.318 | 0.288 | 62.6 | 23.4 | 1.09 | 4.85 | 0.51 | 0.59 | 33.5 | 20.1 | 1.08 | 2.64 | 10.7 | 2.12 | 1319 | 0.56 | 605 | 95.1 | 27.6 | 79.7 | 0.11 | 327 | 327 | 327 | 0.157 | 1575 | 4889 | 54.1 | 31.1
57 | 159 | 1527 | 12.1 | 11.8 | 14.8 | 13.6 | 660 | 661 | 0.253 | 0.315 | 0.283 | 62.5 | 21.5 | 0.99 | 5.39 | 0.73 | 0.86 | 33.1 | 19.7 | 1.03 | 2.57 | 11.3 | 2.17 | 1298 | 0.55 | 582 | 95.1 | 26.7 | 82.4 | 0.11 | 327 | 328 | 327 | 0.451 | 2589 | 4898 | 54.1 | 31.1
58 | 159.1 | 1528 | 12.2 | 11.9 | 14.9 | 13.7 | 660 | 661 | 0.25 | 0.318 | 0.281 | 62.5 | 23.5 | 1.51 | 4.93 | 0.65 | 0.52 | 33.1 | 20.5 | 1.1 | 2.5 | 10.1 | 2.41 | 1301 | 0.57 | 604 | 95.3 | 28 | 83.1 | 0.1 | 327 | 328 | 327 | 0.4 | 2275 | 4907 | 54.2 | 31.1
59 | 159 | 1526 | 11.4 | 11.4 | 14 | 13.1 | 660 | 661 | 0.243 | 0.3 | 0.262 | 62.7 | 22.7 | 1.02 | 4.83 | 0.56 | 0.56 | 34.6 | 20.7 | 1.08 | 2.33 | 10.1 | 2.41 | 1299 | 0.53 | 637 | 95.8 | 25.2 | 62.2 | 0.13 | 327 | 327 | 327 | 0.131 | 1909 | 4916 | 54.2 | 31
60 | 159 | 1528 | 10.2 | 10.4 | 12.5 | 12 | 660 | 660 | 0.227 | 0.26 | 0.223 | 62.3 | 21 | 1 | 4.76 | 0.6 | 0.67 | 31.4 | 18.7 | 1.01 | 2.25 | 9.23 | 2.11 | 1307 | 0.55 | 544 | 96.3 | 25.9 | 26.9 | 0.11 | 327 | 326 | 327 | 0.701 | 2021 | 4926 | 54.2 | 31
61 | 155 | 1528 | 9.95 | 10.3 | 12.3 | 11.9 | 660 | 660 | 0.235 | 0.248 | 0.216 | 63.2 | 22.6 | 0.99 | 4.69 | 0.58 | 0.62 | 34.4 | 20.9 | 1.1 | 2.32 | 10.2 | 2.18 | 1320 | 0.52 | 590 | 96.7 | 27.9 | 53.3 | 0.11 | 327 | 326 | 327 | 0.707 | 1701 | 4935 | 54.2 | 31
62 | 150.1 | 1528 | 10.2 | 10.3 | 12.4 | 11.8 | 660 | 660 | 0.242 | 0.244 | 0.215 | 61.6 | 22.8 | 1 | 4.72 | 0.55 | 0.63 | 34.8 | 19.6 | 1.05 | 2.42 | 10.9 | 2.19 | 1307 | 0.54 | 549 | 97.4 | 28 | 53 | 0.12 | 327 | 326 | 327 | 0.666 | 1611 | 4944 | 54.3 | 31
63 | 150.2 | 1526 | 10.1 | 10.3 | 12.4 | 11.8 | 660 | 660 | 0.243 | 0.248 | 0.213 | 62.6 | 22.5 | 0.99 | 4.6 | 0.57 | 0.65 | 34.5 | 20.1 | 1.05 | 2.41 | 11.2 | 2.18 | 1323 | 0.53 | 569 | 95.4 | 26.1 | 73.6 | 0.11 | 327 | 326 | 327 | 0.73 | 1415 | 4953 | 54.3 | 31
64 | 150.1 | 1527 | 10 | 10.2 | 12.3 | 11.8 | 660 | 660 | 0.241 | 0.248 | 0.211 | 63.1 | 23.3 | 1.04 | 4.66 | 0.58 | 0.77 | 35.4 | 19.6 | 1.03 | 2.13 | 10.1 | 2.25 | 1299 | 0.54 | 639 | 96.2 | 28 | 63.3 | 0.12 | 327 | 326 | 327 | 0.722 | 1310 | 4962 | 54.3 | 31
65 | 149.9 | 1528 | 10.1 | 10.2 | 12.4 | 11.7 | 660 | 660 | 0.243 | 0.252 | 0.21 | 62.3 | 23.7 | 0.98 | 4.73 | 0.57 | 0.46 | 33.8 | 20.4 | 1.13 | 1.93 | 10.9 | 2.58 | 1294 | 0.55 | 572 | 97.3 | 28.1 | 59.4 | 0.14 | 327 | 326 | 327 | 0.611 | 1755 | 4971 | 54.3 | 30.9
66 | 149.9 | 1526 | 10.1 | 10.3 | 12.5 | 11.9 | 660 | 660 | 0.243 | 0.26 | 0.215 | 62.2 | 23.1 | 1.03 | 5.06 | 0.83 | 0.96 | 33.9 | 19.3 | 1.06 | 1.97 | 9.99 | 2.47 | 1298 | 0.57 | 595 | 97.5 | 29.5 | 51.1 | 0.15 | 327 | 326 | 327 | 0.361 | 3297 | 4980 | 54.4 | 30.9
67 | 150 | 1530 | 10.1 | 10.3 | 12.6 | 12 | 660 | 660 | 0.251 | 0.262 | 0.218 | 62.4 | 23.4 | 1.11 | 5 | 0.56 | 0.67 | 35.1 | 20.5 | 1.07 | 2 | 9.03 | 2.35 | 1298 | 0.54 | 621 | 96.3 | 28.4 | 64.1 | 0.12 | 327 | 326 | 327 | 0.337 | 1893 | 4990 | 54.4 | 30.9
68 | 150.1 | 1533 | 10.1 | 10.3 | 12.5 | 11.9 | 660 | 660 | 0.257 | 0.247 | 0.206 | 62.2 | 22.8 | 1.02 | 4.97 | 0.59 | 0.61 | 36.4 | 19.8 | 1.09 | 2.17 | 9.07 | 2.48 | 1310 | 0.52 | 601 | 97.4 | 27.5 | 66.8 | 0.1 | 327 | 326 | 327 | 0.446 | 2007 | 4999 | 54.4 | 30.9
69 | 150 | 1533 | 10.3 | 10.4 | 12.8 | 12.1 | 660 | 660 | 0.266 | 0.245 | 0.209 | 61.8 | 21.7 | 1.11 | 5.03 | 0.6 | 0.65 | 36.2 | 20.2 | 1.08 | 2.39 | 9.55 | 2.4 | 1316 | 0.51 | 565 | 97.7 | 29.9 | 27.7 | 0.12 | 327 | 326 | 327 | 0.188 | 2648 | 5008 | 54.4 | 30.9
70 | 150 | 1533 | 10.4 | 10.4 | 12.7 | 12 | 660 | 632 | 0.264 | 0.245 | 0.208 | 61.7 | 23.6 | 1.05 | 4.75 | 0.6 | 0.6 | 35.2 | 19 | 1.04 | 2.47 | 10.2 | 2.07 | 1302 | 0.55 | 550 | 97.1 | 27.3 | 39.1 | 0.13 | 327 | 326 | 313 | 13.6 | 2382 | 5017 | 52.2 | 29.6
71 | 149.9 | 1532 | 10 | 10.4 | 12.5 | 12 | 660 | 0 | 0.26 | 0.244 | 0.206 | 62.2 | 22.2 | 1.11 | 4.6 | 0.64 | 0.76 | 36.3 | 18.9 | 1.02 | 2.51 | 10.3 | 2.26 | 1309 | 0.52 | 532 | 95.3 | 26.9 | 55.9 | 0.13 | 327 | 327 | 0 | 327 | 1186 | 5024 | 0 | 0
72 | 149.9 | 1532 | 9.96 | 10.3 | 12.4 | 11.9 | 660 | 0 | 0.274 | 0.233 | 0.204 | 62.1 | 23.2 | 1.05 | 4.52 | 0.54 | 0.55 | 35.3 | 19.9 | 1.12 | 2.38 | 9.99 | 2.38 | 1305 | 0.53 | 516 | 97 | 25.5 | 36.9 | 0.13 | 327 | 327 | 0 | 327 | 1662 | 5030 | 0 | 0
73 | 150 | 1532 | 9.84 | 10.2 | 12.2 | 11.8 | 660 | 0 | 0.277 | 0.231 | 0.204 | 62.3 | 23.1 | 1.15 | 5.11 | 0.5 | 0.52 | 35.3 | 20.2 | 1.11 | 2.28 | 9.23 | 2.43 | 1295 | 0.54 | 591 | 97.3 | 26.4 | 29.5 | 0.11 | 327 | 327 | 0 | 327 | 1781 | 5036 | 0 | 0
74 | 150 | 1532 | 10.2 | 10.2 | 12.5 | 11.8 | 660 | 0 | 0.278 | 0.23 | 0.201 | 62.3 | 23.6 | 1.17 | 4.79 | 0.51 | 0.44 | 34.6 | 20.2 | 1.08 | 2.3 | 9.69 | 2.25 | 1300 | 0.54 | 595 | 94.7 | 25.6 | 63.2 | 0.08 | 327 | 327 | 0 | 327 | 2022 | 5042 | 0 | 0
75 | 150 | 1532 | 10 | 9.99 | 12.4 | 11.7 | 660 | 0 | 0.284 | 0.228 | 0.2 | 62 | 24.8 | 1.24 | 5.13 | 0.54 | 0.6 | 34.8 | 20.7 | 1.09 | 1.97 | 7.47 | 2.48 | 1313 | 0.57 | 548 | 96 | 26.4 | 24.5 | 0.11 | 327 | 327 | 0 | 327 | 1786 | 5049 | 0 | 0
76 | 150 | 1533 | 10.1 | 10.1 | 12.4 | 11.7 | 660 | 0 | 0.281 | 0.23 | 0.2 | 61.8 | 25.3 | 1.3 | 4.97 | 0.54 | 0.6 | 35.1 | 19.9 | 1.03 | 2.05 | 7.81 | 2.35 | 1305 | 0.58 | 550 | 96.4 | 27 | 68.8 | 0.1 | 327 | 327 | 0 | 327 | 2377 | 5055 | 0 | 0
77 | 149.9 | 1532 | 10.2 | 10.1 | 12.5 | 11.7 | 660 | 0 | 0.284 | 0.232 | 0.203 | 63.8 | 26.8 | 1.24 | 5.35 | 0.54 | 0.51 | 33.3 | 18.8 | 1.06 | 2.33 | 8.5 | 2.28 | 1293 | 0.65 | 691 | 95.4 | 25.6 | 89.8 | 0.14 | 313 | 327 | 0 | 327 | 1919 | 5060 | 0 | 0
78 | 150 | 1529 | 10.1 | 10 | 12.5 | 11.7 | 660 | 0 | 0.28 | 0.235 | 0.203 | 62 | 25 | 1.17 | 5.29 | 0.58 | 0.56 | 33.7 | 19.6 | 1.07 | 2.45 | 9.09 | 2.18 | 1293 | 0.6 | 552 | 96.5 | 27.6 | 40.6 | 0.13 | 0 | 327 | 0 | 327 | 2384 | 4792 | 0 | 0
79 | 150 | 1527 | 10.2 | 10.2 | 12.7 | 11.9 | 660 | 0 | 0.284 | 0.239 | 0.206 | 62.4 | 24.1 | 1.3 | 5.55 | 0.6 | 0.55 | 34.2 | 19.5 | 1.09 | 2.32 | 9.45 | 2.24 | 1306 | 0.59 | 501 | 95.1 | 25.3 | 53.81 | 0.11 | 0 | 327 | 0 | 327 | 2425 | 0 | 0 | 0
80 | 150 | 1528 | 10.3 | 10.2 | 12.8 | 11.9 | 660 | 0 | 0.288 | 0.238 | 0.21 | 63.2 | 24.6 | 1.39 | 6.11 | 0.63 | 0.67 | 33.1 | 18.8 | 1.01 | 2.52 | 9.51 | 2.3 | 1318 | 0.63 | 603 | 96.3 | 27.3 | 63.8 | 0.11 | 0 | 327 | 0 | 327 | 1332 | 0 | 0 | 0
81 | 150 | 1528 | 10.1 | 10.1 | 12.7 | 11.8 | 660 | 165 | 0.289 | 0.236 | 0.204 | 63.2 | 24.4 | 1.39 | 5.6 | 0.65 | 0.79 | 33.2 | 19.1 | 1.04 | 2.48 | 9.8 | 2.25 | 1299 | 0.62 | 457 | 95 | 25.7 | 82.1 | 0.12 | 81.8 | 327 | 81.8 | 246 | 1724 | 0 | 13.4 | 7.79
82 | 150.1 | 1527 | 10.1 | 10 | 12.6 | 11.8 | 660 | 659 | 0.293 | 0.234 | 0.204 | 61.9 | 24.1 | 1.34 | 5.32 | 0.54 | 0.62 | 32.9 | 19.5 | 1.06 | 2.56 | 10.6 | 2.18 | 1287 | 0.6 | 596 | 97 | 24.4 | 68.2 | 0.11 | 327 | 327 | 327 | 0.072 | 2335 | 4750 | 53.3 | 31.4
83 | 149.9 | 1527 | 9.99 | 9.84 | 12.4 | 11.5 | 660 | 659 | 0.29 | 0.225 | 0.198 | 63.6 | 22.8 | 1.25 | 5.76 | 0.51 | 0.65 | 33.2 | 20.2 | 1.07 | 2.61 | 10.5 | 2.27 | 1312 | 0.57 | 661 | 95 | 25.2 | 41.7 | 0.11 | 327 | 327 | 327 | 0.207 | 2669 | 4687 | 53.8 | 31
84 | 150 | 1527 | 10 | 9.9 | 12.4 | 11.5 | 660 | 660 | 0.29 | 0.221 | 0.193 | 63.2 | 24.3 | 1.18 | 5.04 | 0.66 | 0.8 | 33.6 | 19.1 | 1.02 | 2.54 | 9.96 | 2.15 | 1303 | 0.59 | 701 | 95.1 | 25.3 | 56.6 | 0.11 | 327 | 327 | 327 | 0.236 | 2576 | 4697 | 54.1 | 30.9
85 | 148 | 1527 | 9.81 | 9.83 | 12.2 | 11.4 | 660 | 660 | 0.287 | 0.217 | 0.188 | 63.6 | 24.6 | 1.15 | 5.21 | 0.48 | 0.69 | 33.1 | 19.5 | 1.05 | 2.53 | 10.2 | 2.23 | 1314 | 0.6 | 641 | 97.6 | 25.9 | 61.1 | 0.12 | 327 | 327 | 327 | 0.302 | 2330 | 4657 | 54.2 | 30.9
86 | 148 | 1527 | 9.79 | 9.76 | 12.1 | 11.3 | 660 | 660 | 0.285 | 0.212 | 0.185 | 62.9 | 22.9 | 1.27 | 4.73 | 0.5 | 0.88 | 34.4 | 21 | 0.98 | 2.31 | 9.61 | 1.97 | 1289 | 0.54 | 571 | 96.2 | 26.3 | 27.03 | 0.12 | 327 | 327 | 327 | 0.338 | 1807 | 4573 | 54 | 30.9
87 | 148 | 1527 | 9.81 | 9.7 | 12.1 | 11.2 | 660 | 660 | 0.287 | 0.213 | 0.186 | 62.1 | 23.8 | 1.32 | 4.61 | 0.51 | 0.77 | 33.7 | 20.4 | 1.08 | 2.63 | 9.61 | 2.04 | 1299 | 0.56 | 560 | 96.2 | 25.2 | 25.2 | 0.14 | 327 | 327 | 327 | 0.354 | 1451 | 4620 | 54.1 | 30.8
88 | 147.9 | 1526 | 9.55 | 9.57 | 11.8 | 11.1 | 660 | 660 | 0.287 | 0.214 | 0.184 | 62.3 | 24.6 | 1.31 | 4.38 | 0.62 | 0.73 | 34.7 | 20 | 1.08 | 2.19 | 8.88 | 2.33 | 1291 | 0.57 | 582 | 95.3 | 27.6 | 49.1 | 0.12 | 327 | 327 | 327 | 0.295 | 1033 | 4660 | 54 | 30.8
89 | 148 | 1524 | 10 | 9.76 | 12.2 | 11.2 | 660 | 660 | 0.292 | 0.217 | 0.188 | 61.9 | 24.5 | 1.28 | 4.2 | 0.51 | 0.68 | 35.4 | 20.2 | 1.09 | 2.22 | 8.33 | 2.12 | 1325 | 0.55 | 497 | 97.8 | 29.7 | 50.4 | 0.13 | 327 | 327 | 327 | 0.392 | 1914 | 4678 | 53.6 | 30.8
90 | 148 | 1522 | 9.98 | 9.82 | 12.2 | 11.3 | 660 | 660 | 0.292 | 0.217 | 0.189 | 61.8 | 23.6 | 1.35 | 4.34 | 0.51 | 0.65 | 34.9 | 20.3 | 1.11 | 2.44 | 9.08 | 1.98 | 1337 | 0.54 | 567 | 95.4 | 26.9 | 21.2 | 0.12 | 327 | 327 | 327 | 0.338 | 1360 | 4707 | 53.8 | 30.7
91 | 148.9 | 1505 | 8.96 | 9.55 | 11 | 11 | 664 | 661 | 0.229 | 0.254 | 0.228 | 61.8 | 23.3 | 1.3 | 5.32 | 0.55 | 0.82 | 35.4 | 20.5 | 1.09 | 1.95 | 7.35 | 2.26 | 1319 | 0.55 | 647 | 97.2 | 28.9 | 75.4 | 0.12 | 327 | 327 | 327 | 0.343 | 1545 | 4684 | 51.4 | 31.2
92 | 150 | 1523 | 9.71 | 9.78 | 12 | 11.3 | 660 | 658 | 0.261 | 0.256 | 0.229 | 61.3 | 22.1 | 1.28 | 5.34 | 0.59 | 0.85 | 35.7 | 20.2 | 1.11 | 2.34 | 8.89 | 1.84 | 1340 | 0.53 | 612 | 95.5 | 27.1 | 42.8 | 0.13 | 327 | 327 | 327 | 0.443 | 1875 | 4721 | 53.4 | 31
93 | 146.5 | 1522 | 9.74 | 9.78 | 12.1 | 11.3 | 660 | 658 | 0.273 | 0.247 | 0.219 | 61.1 | 22.7 | 1.24 | 5.37 | 0.58 | 0.76 | 35.4 | 20.7 | 1.12 | 2.28 | 8.42 | 1.89 | 1314 | 0.54 | 539 | 97.3 | 25.2 | 57.8 | 0.12 | 327 | 327 | 327 | 0.467 | 2468 | 4699 | 53.3 | 30.9
94 | 150 | 1522 | 9.64 | 9.73 | 12 | 11.3 | 660 | 658 | 0.268 | 0.256 | 0.214 | 61.3 | 23.3 | 1.22 | 5.41 | 0.57 | 0.68 | 35 | 20.2 | 1.1 | 2.19 | 8.71 | 1.98 | 1308 | 0.55 | 550 | 96.2 | 26.3 | 43.1 | 0.11 | 327 | 327 | 327 | 0.402 | 877 | 4710 | 53.2 | 30.8
95 | 150 | 1519 | 9.78 | 9.79 | 12.1 | 11.4 | 660 | 658 | 0.273 | 0.283 | 0.219 | 61.3 | 22.5 | 1.26 | 6.23 | 0.65 | 0.74 | 33.9 | 19.6 | 1.09 | 2.44 | 9.55 | 1.83 | 1309 | 0.58 | 546 | 97.8 | 27.9 | 25.6 | 0.14 | 327 | 327 | 327 | 0.304 | 1934 | 4719 | 53.7 | 30.9
96 | 150 | 1517 | 10 | 9.99 | 12.5 | 11.6 | 660 | 658 | 0.284 | 0.285 | 0.222 | 60.9 | 24.3 | 1.27 | 5.45 | 0.55 | 0.67 | 33.9 | 19.7 | 1.11 | 2.15 | 9.2 | 2.09 | 1307 | 0.59 | 501 | 97.7 | 28.2 | 61.7 | 0.11 | 327 | 327 | 327 | 0.316 | 1911 | 4712 | 53.9 | 30.8
97 | 149.9 | 1518 | 10.2 | 10 | 12.6 | 11.6 | 660 | 658 | 0.284 | 0.284 | 0.219 | 61.1 | 24.3 | 1.24 | 5.85 | 0.5 | 0.66 | 33.5 | 19.4 | 1.11 | 2.32 | 9.53 | 2.09 | 1302 | 0.6 | 546 | 97.5 | 27.9 | 29.76 | 0.13 | 327 | 327 | 327 | 0.382 | 2315 | 4665 | 54.2 | 30.7
98 | 150 | 1517 | 10.1 | 10.1 | 12.5 | 11.6 | 660 | 658 | 0.285 | 0.283 | 0.218 | 62.5 | 23.3 | 1.22 | 5.58 | 0.51 | 0.66 | 34.3 | 19.6 | 1.19 | 2.39 | 9.52 | 2.51 | 1319 | 0.57 | 564 | 95.5 | 29 | 70.7 | 0.15 | 327 | 327 | 327 | 0.454 | 1032 | 4815 | 53.8 | 31
99 | 150 | 1516 | 10.2 | 10.2 | 12.7 | 11.8 | 660 | 658 | 0.288 | 0.288 | 0.22 | 61.5 | 25.6 | 1.15 | 5.66 | 0.44 | 0.63 | 32.9 | 19 | 1.13 | 2.38 | 9.42 | 2.33 | 1312 | 0.63 | 540 | 96.8 | 26.4 | 51.8 | 0.14 | 327 | 327 | 327 | 0.307 | 2141 | 4877 | 54.2 | 30.9
100 | 150 | 1518 | 11 | 10.5 | 13.5 | 12.2 | 660 | 659 | 0.299 | 0.304 | 0.232 | 61.2 | 21.8 | 1.11 | 5.65 | 0.48 | 0.67 | 34.1 | 19.9 | 1.2 | 2.71 | 10.6 | 2.14 | 1337 | 0.54 | 500 | 97.4 | 27.5 | 65.7 | 0.13 | 328 | 328 | 328 | 0.117 | 1772 | 4882 | 54.3 | 30.8
101 | 150 | 1517 | 11.6 | 11 | 14.3 | 12.9 | 660 | 659 | 0.318 | 0.322 | 0.249 | 62.6 | 21.7 | 1.19 | 5.79 | 0.54 | 0.72 | 33.5 | 19.6 | 1.21 | 3 | 10.9 | 2.13 | 1333 | 0.55 | 569 | 95 | 25.8 | 83.3 | 0.13 | 328 | 328 | 328 | 0.026 | 1750 | 4872 | 54.2 | 30.9
102 | 152 | 1517 | 11.7 | 11.3 | 14.5 | 13.1 | 660 | 659 | 0.322 | 0.33 | 0.257 | 62.3 | 22.1 | 1.34 | 5.53 | 0.43 | 0.8 | 34.8 | 20.3 | 1.18 | 2.32 | 9.19 | 2.39 | 1308 | 0.54 | 595 | 96.7 | 26.8 | 76.3 | 0.08 | 328 | 328 | 328 | 0.167 | 2310 | 4883 | 54.1 | 30.8
103 | 156.1 | 1522 | 11.7 | 11.6 | 14.7 | 13.5 | 660 | 659 | 0.33 | 0.348 | 0.269 | 63.8 | 21.1 | 1.3 | 5.04 | 0.52 | 0.88 | 34.6 | 21 | 1.14 | 2.5 | 10.4 | 2.26 | 1315 | 0.51 | 682 | 95.5 | 25.1 | 32.6 | 0.1 | 328 | 329 | 328 | 0.166 | 2234 | 4910 | 53.9 | 30.9
104 | 156 | 1522 | 12 | 11.4 | 14.9 | 13.4 | 660 | 659 | 0.33 | 0.341 | 0.265 | 63.2 | 22.3 | 1.26 | 5.4 | 0.52 | 0.77 | 33.2 | 20.1 | 1.17 | 2.73 | 10.7 | 2.32 | 1315 | 0.56 | 645 | 96.4 | 25.3 | 62.3 | 0.12 | 328 | 329 | 329 | 0.246 | 2369 | 4910 | 53.7 | 31.2
105 | 159 | 1525 | 12.4 | 11.4 | 15.1 | 13.3 | 660 | 659 | 0.334 | 0.331 | 0.26 | 63.3 | 22.2 | 1.29 | 5.49 | 0.52 | 0.74 | 33.1 | 20 | 1.16 | 2.72 | 11 | 2.23 | 1319 | 0.56 | 643 | 96.3 | 25.3 | 38.8 | 0.13 | 328 | 329 | 329 | 0.18 | 1833 | 4895 | 53.5 | 31.3
106 | 158.9 | 1521 | 13.5 | 11.5 | 16.1 | 13.4 | 660 | 659 | 0.339 | 0.329 | 0.261 | 63.4 | 22 | 1.32 | 5.58 | 0.51 | 0.72 | 33.1 | 19.8 | 1.15 | 2.71 | 11.3 | 2.13 | 1323 | 0.56 | 640 | 96.1 | 25.2 | 53 | 0.13 | 329 | 329 | 329 | 0.086 | 2347 | 5015 | 53.7 | 31.5
107 | 159 | 1523 | 14.3 | 11.6 | 16.9 | 13.6 | 660 | 659 | 0.35 | 0.334 | 0.271 | 63.5 | 21.9 | 1.36 | 5.66 | 0.51 | 0.69 | 33 | 19.7 | 1.15 | 2.69 | 11.7 | 2.04 | 1326 | 0.56 | 638 | 96 | 25.2 | 24.7 | 0.14 | 329 | 329 | 329 | 0.103 | 2032 | 5410 | 54.1 | 31
108 | 159 | 1526 | 14.4 | 11.8 | 17.2 | 13.8 | 660 | 659 | 0.356 | 0.365 | 0.298 | 63.6 | 21.8 | 1.39 | 5.75 | 0.5 | 0.66 | 32.9 | 19.6 | 1.14 | 2.68 | 12 | 1.95 | 1330 | 0.56 | 636 | 95.8 | 25.1 | 62.4 | 0.14 | 329 | 329 | 329 | 0.432 | 2851 | 5697 | 53.7 | 31.2
109 | 158.9 | 1531 | 12.8 | 10.1 | 15 | 11.8 | 660 | 659 | 0.342 | 0.349 | 0.285 | 62.9 | 22.7 | 1.24 | 5.43 | 0.47 | 0.64 | 33.2 | 18.7 | 1.11 | 2.63 | 11.8 | 2.06 | 1329 | 0.57 | 555 | 95.8 | 24.6 | 42.5 | 0.11 | 329 | 328 | 328 | 0.725 | 3989 | 5638 | 53.3 | 31
110 | 159 | 1532 | 13.1 | 10.3 | 15.5 | 12.1 | 660 | 659 | 0.335 | 0.341 | 0.28 | 63.3 | 23.6 | 1.29 | 5.31 | 0.5 | 0.64 | 33.3 | 19.9 | 1.16 | 2.29 | 10.3 | 2.2 | 1317 | 0.57 | 690 | 96.9 | 26.2 | 57.7 | 0.12 | 328 | 328 | 328 | 0.382 | 4358 | 5485 | 53.3 | 31
111 | 156 | 1533 | 13.3 | 10.5 | 15.8 | 12.4 | 660 | 660 | 0.311 | 0.337 | 0.271 | 62.3 | 25.6 | 1.34 | 5.26 | 0.51 | 0.69 | 32.9 | 19.1 | 1.1 | 2.2 | 9.73 | 2.32 | 1304 | 0.63 | 568 | 97.1 | 28.1 | 21.28 | 0.11 | 328 | 328 | 328 | 0.147 | 2406 | 5243 | 53.5 | 31.1
112 | 154 | 1532 | 13.2 | 10.4 | 15.6 | 12.2 | 660 | 660 | 0.305 | 0.339 | 0.265 | 62.8 | 27.5 | 1.39 | 5.22 | 0.51 | 0.74 | 32.4 | 18.4 | 1.04 | 2.11 | 9.15 | 2.43 | 1290 | 0.68 | 579 | 97 | 26 | 67.9 | 0.09 | 328 | 328 | 328 | 0.16 | 1896 | 5073 | 53.7 | 31
113 | 154 | 1529 | 13 | 10.3 | 15.4 | 12.1 | 660 | 659 | 0.306 | 0.325 | 0.252 | 62.5 | 26.8 | 1.22 | 5.14 | 0.46 | 0.77 | 31.7 | 18 | 0.98 | 2.45 | 9.67 | 2.25 | 1309 | 0.68 | 430 | 96.4 | 25.2 | 79 | 0.1 | 328 | 328 | 328 | 0.173 | 2624 | 4995 | 53.5 | 31.1
114 | 153.9 | 1528 | 13.1 | 10.4 | 15.5 | 12.1 | 660 | 659 | 0.303 | 0.315 | 0.244 | 63.5 | 26 | 1.16 | 4.94 | 0.54 | 0.63 | 34.5 | 18.4 | 1.01 | 2.13 | 8.82 | 2.39 | 1312 | 0.62 | 734 | 97 | 25.4 | 86.7 | 0.1 | 328 | 328 | 328 | 0.208 | 3444 | 5010 | 53 | 31.2
115 | 154 | 1528 | 13.1 | 10.5 | 15.5 | 12.3 | 660 | 659 | 0.305 | 0.314 | 0.245 | 61.9 | 24.8 | 1.3 | 5.64 | 0.62 | 0.65 | 32.9 | 18.8 | 1.09 | 2.6 | 10.1 | 1.99 | 1312 | 0.63 | 539 | 97 | 25.5 | 85 | 0.12 | 328 | 328 | 328 | 0.127 | 2988 | 4928 | 53.4 | 31.1
116 | 154 | 1527 | 13 | 10.6 | 15.4 | 12.4 | 660 | 659 | 0.311 | 0.303 | 0.241 | 62.1 | 25.4 | 1.49 | 5.76 | 0.5 | 0.6 | 32.4 | 18.8 | 1.03 | 2.75 | 9.51 | 2.02 | 1325 | 0.65 | 518 | 97.1 | 27.5 | 83.7 | 0.12 | 328 | 328 | 328 | 0.221 | 2020 | 4798 | 53.4 | 31
117 | 154 | 1528 | 12.9 | 10.6 | 15.4 | 12.3 | 660 | 659 | 0.318 | 0.303 | 0.24 | 62.3 | 23.8 | 1.54 | 6.04 | 0.52 | 0.62 | 32.8 | 19.7 | 1.13 | 2.48 | 9.54 | 2.13 | 1339 | 0.61 | 462 | 96.6 | 27.5 | 72 | 0.13 | 328 | 328 | 328 | 0.276 | 2508 | 4790 | 53.1 | 31.1
118 | 154 | 1528 | 12.9 | 10.7 | 15.4 | 12.5 | 660 | 659 | 0.32 | 0.304 | 0.239 | 62.7 | 26.1 | 1.61 | 6.43 | 0.6 | 0.52 | 32.3 | 18.9 | 1.06 | 2.27 | 8.45 | 2.37 | 1329 | 0.68 | 598 | 96.6 | 26.1 | 76.2 | 0.15 | 328 | 327 | 328 | 0.286 | 2960 | 4799 | 53.3 | 31.1
119 | 154 | 1527 | 13 | 10.7 | 15.4 | 12.5 | 660 | 660 | 0.316 | 0.302 | 0.237 | 62.3 | 24.1 | 1.51 | 6.23 | 0.52 | 0.54 | 32.9 | 19 | 1.1 | 2.63 | 9.81 | 2.04 | 1350 | 0.62 | 645 | 96.9 | 26.4 | 62.4 | 0.14 | 328 | 327 | 328 | 0.262 | 3056 | 4798 | 53.1 | 31.2
120 | 154 | 1529 | 13.1 | 10.7 | 15.6 | 12.5 | 660 | 659 | 0.316 | 0.306 | 0.237 | 62.7 | 24.3 | 1.48 | 6.11 | 0.52 | 0.56 | 32.6 | 19.3 | 1.08 | 2.57 | 9.86 | 2.03 | 1356 | 0.62 | 560 | 97 | 26.1 | 66.8 | 0.15 | 328 | 328 | 328 | 0.199 | 2359 | 4798 | 53.2 | 31.3
121 | 154 | 1527 | 12.8 | 10.4 | 15.2 | 12.1 | 660 | 659 | 0.312 | 0.295 | 0.228 | 61.9 | 24.1 | 1.52 | 5.93 | 0.53 | 0.57 | 32.6 | 19.4 | 1.06 | 2.48 | 10.2 | 1.99 | 1354 | 0.62 | 580 | 96.9 | 26.8 | 72.2 | 0.15 | 327 | 327 | 328 | 0.392 | 1736 | 4795 | 52.3 | 31.3
122 | 153.9 | 1528 | 12.8 | 10.4 | 15.2 | 12.1 | 660 | 660 | 0.311 | 0.293 | 0.227 | 63 | 23.9 | 1.56 | 5.74 | 0.53 | 0.58 | 32.6 | 19.5 | 1.03 | 2.39 | 10.5 | 1.96 | 1352 | 0.61 | 590 | 96.7 | 25 | 16.6 | 0.14 | 327 | 327 | 327 | 0.402 | 1793 | 4807 | 52.1 | 31.2
123 | 154 | 1520 | 12 | 9.65 | 14.2 | 11.2 | 665 | 664 | 0.3 | 0.275 | 0.211 | 61.2 | 25.3 | 1.4 | 5.74 | 0.45 | 0.49 | 31.7 | 19.2 | 1.09 | 2.41 | 10.7 | 2.24 | 1341 | 0.64 | 420 | 97.6 | 26.5 | 74.2 | 0.14 | 327 | 327 | 327 | 0.458 | 4274 | 4751 | 52 | 31.4

## G10R24
No of days | Total slurry flow | Reactor temp | Slurry mixer PDI A side | Slurry mixer PDI B side | Oxygen mixer PDI A side | Oxygen mixer PDI B side | HTHR IL SynGas Temp_A | HTHR IL SynGas Temp_B | HTHR Screen PDI | HTHR Tube PDI 82 | HTHR Tube PDI 85 | Slurry Concentration | CaO in slurry | MgO in slurry | Fe2O3 in slurry | Na2O in slurry | K2O in slurry | SiO2 in slurry | Al2O3 in slurry | TiO2 in slurry | NiO % in slurry | V2O5 in slurry | Ash in slurry | Slurry AFT | Base/ACID | Slurry Viscosity | 600 micron | 45 micron | Carbon | Cr203 | HTHR OL Temp_A | HTHR OL Temp_B | HTHR OL Temp_C | HTHR_OL_Temp_Range | HTHR_Leak_Flow | Extraction Gas Flow | Extraction Gas Analyser CO | Extraction Gas Analyser H2
1 | 121 | 1492 | 11.3 | 10.1 | 13.6 | 11.8 | 670 | 669 | -0.022 | 0.529 | 0.547 | 61.83803 | 25.27398 | 1.698671 | 6.006852 | 0.5747515 | 0.5518076 | 31.94616 | 18.15394 | 1.006894 | 2.224464 | 10.56498 | 2.362991 | 1287.571 | 1.271064 | 577.9879 | 97.25678 | 27.81038 | 70.05244 | 0.1805758 | 326 | 327 | 326 | 1.29 | 8168 | 5681 | -0.015 | -0.001
2 | 120 | 1494 | 12.1 | 10.3 | 14.3 | 12 | 670 | 669 | -0.021 | 0.516 | 0.534 | 63.29951 | 26.54375 | 1.581017 | 6.077612 | 0.5246891 | 0.5239327 | 31.29502 | 16.67625 | 0.9723314 | 2.315135 | 11.52694 | 2.184833 | 1295.06 | 1.257168 | 665.4039 | 96.59348 | 25.14932 | 61.37107 | 0.1995382 | 326 | 327 | 326 | 1.56 | 8698 | 5484 | -0.015 | -0.001
3 | 120 | 1496 | 12 | 10.6 | 14.3 | 12.2 | 670 | 669 | -0.021 | 0.505 | 0.523 | 63.30314 | 25.02032 | 1.564577 | 6.141343 | 0.5253879 | 0.4884973 | 31.39955 | 16.95993 | 0.9731117 | 2.495835 | 12.49548 | 2.296717 | 1298.229 | 1.274081 | 630.0515 | 96.37422 | 25.52087 | 68.03159 | 0.2263206 | 326 | 327 | 326 | 1.51 | 8460 | 5487 | -0.015 | -0.001
4 | 120 | 1495 | 11.6 | 10.6 | 13.8 | 12.3 | 670 | 669 | -0.019 | 0.518 | 0.534 | 62.69536 | 23.74576 | 1.575431 | 6.623528 | 0.5614432 | 0.5099673 | 31.52848 | 17.60041 | 0.9899159 | 2.591353 | 12.34113 | 2.220233 | 1294.084 | 1.307795 | 590.0654 | 97.11195 | 26.75396 | 50.80705 | 0.2649367 | 326 | 327 | 326 | 1.18 | 8561 | 5495 | -0.015 | -0.001
5 | 120 | 1495 | 11.7 | 11.2 | 13.9 | 12.7 | 670 | 669 | -0.016 | 0.511 | 0.526 | 62.71562 | 23.80141 | 1.573777 | 6.280505 | 0.6191342 | 0.5652467 | 31.80444 | 18.52634 | 1.046082 | 2.405128 | 11.84954 | 2.098628 | 1292.081 | 1.292268 | 652.5153 | 97.63345 | 28.36188 | 52.30824 | 0.2237216 | 326 | 327 | 326 | 1.11 | 8027 | 5336 | -0.015 | -0.001
6 | 120 | 1492 | 11.9 | 11.3 | 14.1 | 12.8 | 670 | 669 | -0.016 | 0.497 | 0.513 | 62.83246 | 23.85453 | 1.692096 | 5.445819 | 0.6437953 | 0.6483175 | 32.41524 | 19.44394 | 1.016213 | 2.042943 | 11.34011 | 2.202837 | 1290.541 | 1.265115 | 607.4161 | 97.16993 | 28.82995 | 58.12308 | 0.2021857 | 326 | 327 | 326 | 1.18 | 8082 | 5184 | -0.015 | -0.001
7 | 120 | 1492 | 12 | 11.2 | 14.2 | 12.8 | 670 | 669 | -0.012 | 0.498 | 0.509 | 62.8809 | 23.01288 | 1.752962 | 5.349542 | 0.7198261 | 0.6975907 | 32.86502 | 20.05316 | 1.009232 | 1.912532 | 11.07208 | 2.474801 | 1292.303 | 1.275614 | 663.6847 | 97.60815 | 28.85852 | 55.21098 | 0.1985823 | 326 | 327 | 326 | 1.25 | 7972 | 5060 | -0.015 | -0.001
8 | 120 | 1494 | 12.1 | 11.2 | 14.4 | 12.8 | 670 | 669 | -0.016 | 0.506 | 0.517 | 63.72521 | 22.22407 | 1.738524 | 5.500198 | 0.7576666 | 0.7069315 | 33.15596 | 20.42661 | 1.029191 | 2.036581 | 11.20489 | 2.523157 | 1292.234 | 1.290782 | 674.7331 | 97.37722 | 27.89767 | 70.67863 | 0.1896751 | 326 | 327 | 326 | 1.38 | 7688 | 4986 | -0.015 | -0.001
9 | 120 | 1491 | 11.6 | 11 | 13.9 | 12.6 | 670 | 669 | -0.014 | 0.499 | 0.511 | 62.94836 | 23.34359 | 1.639431 | 5.840321 | 0.6832261 | 0.6247942 | 32.69011 | 19.26414 | 1.03538 | 2.215118 | 11.46661 | 2.455375 | 1293.148 | 1.285061 | 589.7334 | 96.58115 | 25.9677 | 74.99266 | 0.1825106 | 326 | 327 | 326 | 1.32 | 7327 | 4989 | -0.015 | -0.001
10 | 120 | 1493 | 11.4 | 11 | 13.7 | 12.6 | 670 | 669 | -0.015 | 0.499 | 0.509 | 62.9604 | 22.86835 | 1.639941 | 5.962694 | 0.6907082 | 0.6521759 | 32.7297 | 19.01656 | 1.025404 | 2.417183 | 11.36554 | 2.391828 | 1294.77 | 0.602859 | 582.5293 | 97.07806 | 25.75483 | 70.38469 | 0.1889072 | 326 | 327 | 326 | 1.31 | 7918 | 4874 | -0.015 | -0.001
11 | 120 | 1492 | 11.3 | 10.9 | 13.5 | 12.5 | 670 | 670 | -0.014 | 0.5 | 0.511 | 62.38733 | 22.04187 | 1.650043 | 6.176621 | 0.6670401 | 0.6263237 | 32.61824 | 19.16204 | 1.052235 | 2.5031 | 12.01376 | 2.247825 | 1293.768 | 0.5898243 | 586.7378 | 97.35825 | 27.79285 | 75.77904 | 0.19 | 326 | 327 | 326 | 1.38 | 7354 | 4714 | -0.015 | -0.001
12 | 120 | 1492 | 11.3 | 10.9 | 13.5 | 12.4 | 670 | 670 | 0.000171 | 0.502 | 0.511 | 62.68992 | 22.61349 | 1.649165 | 5.915242 | 0.5885627 | 0.5438992 | 33.02162 | 19.21748 | 1.076131 | 2.159142 | 11.75678 | 2.331429 | 1298.376 | 0.5872685 | 598.0055 | 97.09579 | 28.54849 | 79.77386 | 0.19 | 326 | 327 | 326 | 1.26 | 7931 | 4819 | 26.4 | 15.3
13 | 120 | 1495 | 11.7 | 11.1 | 13.9 | 12.6 | 670 | 670 | 0.0254 | 0.528 | 0.539 | 62.4163 | 22.09301 | 1.734481 | 5.829176 | 0.5915518 | 0.5930381 | 33.97783 | 20.13645 | 1.07844 | 1.993305 | 10.53419 | 2.222559 | 1299.077 | 0.5587922 | 560.0285 | 97.05778 | 27.88197 | 68.77727 | 0.19 | 326 | 328 | 326 | 1.36 | 7183 | 5216 | 54.7 | 31.5
14 | 120 | 1493 | 11.7 | 10.9 | 13.9 | 12.5 | 670 | 669 | 0.0263 | 0.51 | 0.518 | 62.56467 | 21.51846 | 1.836674 | 5.768828 | 0.6022599 | 0.5730848 | 34.38969 | 20.38843 | 1.081552 | 2.006147 | 10.39416 | 2.16159 | 1298.922 | 0.5424183 | 627.4244 | 97.39757 | 29.22566 | 62.07334 | 0.1885823 | 326 | 327 | 326 | 1.24 | 7485 | 5284 | 54.6 | 31.6
15 | 120 | 1494 | 11.6 | 10.8 | 13.7 | 12.3 | 670 | 670 | 0.0241 | 0.474 | 0.485 | 62.2074 | 21.3013 | 1.862354 | 5.748959 | 0.6261311 | 0.5769397 | 33.82502 | 20.64523 | 1.101468 | 2.11433 | 10.6385 | 2.159284 | 1295.855 | 0.5419246 | 568.4022 | 97.9222 | 30.97895 | 61.32426 | 0.1825106 | 326 | 327 | 326 | 1.2 | 6543 | 4824 | 54.9 | 31.6
16 | 120 | 1492 | 11.6 | 10.8 | 13.8 | 12.4 | 670 | 670 | 0.0296 | 0.476 | 0.486 | 62.38545 | 22.23679 | 1.760155 | 6.072622 | 0.6100245 | 0.5776642 | 33.03301 | 19.78495 | 1.15453 | 2.241364 | 10.91281 | 2.109298 | 1289.166 | 0.5791331 | 578.7359 | 97.88634 | 30.63692 | 68.05324 | 0.1903249 | 326 | 327 | 326 | 1.26 | 7653 | 4845 | 55.4 | 31.4
17 | 120 | 1493 | 11.6 | 10.9 | 13.8 | 12.5 | 670 | 670 | 0.0289 | 0.479 | 0.49 | 62.80169 | 22.69147 | 1.778416 | 6.453623 | 0.5639611 | 0.5731198 | 33.27459 | 19.09721 | 1.14618 | 2.197013 | 10.6382 | 2.138399 | 1290.686 | 0.599062 | 576.5593 | 97.71643 | 30.08724 | 60.77495 | 0.1974894 | 326 | 327 | 326 | 1.25 | 7442 | 4921 | 55.4 | 31.3
18 | 120 | 1494 | 11.5 | 10.9 | 13.7 | 12.4 | 670 | 670 | 0.0263 | 0.477 | 0.485 | 62.38431 | 22.66716 | 1.859818 | 6.323119 | 0.5377051 | 0.5807081 | 33.64329 | 19.81204 | 1.088589 | 2.041132 | 9.853392 | 2.104721 | 1292.692 | 0.5861058 | 572.5672 | 97.45141 | 30.07129 | 63.61913 | 0.1910928 | 326 | 327 | 326 | 1.11 | 7664 | 4975 | 55 | 31.3
19 | 121 | 1494 | 11.5 | 11.1 | 13.8 | 12.6 | 670 | 670 | 0.0284 | 0.487 | 0.496 | 61.99369 | 23.46163 | 1.856231 | 6.198825 | 0.5561393 | 0.5800595 | 33.26031 | 19.80317 | 1.09532 | 2.032949 | 9.447928 | 2.159799 | 1290.004 | 0.60291 | 583.5558 | 97.39985 | 29.96674 | 51.26205 | 0.1885823 | 326 | 327 | 326 | 1.23 | 7666 | 4985 | 54.4 | 31.4
20 | 124 | 1491 | 12 | 11.5 | 14.4 | 13.1 | 670 | 670 | 0.0278 | 0.502 | 0.512 | 61.5443 | 23.98219 | 1.802358 | 6.489967 | 0.5354206 | 0.5239179 | 32.74135 | 19.24732 | 1.132279 | 2.1445 | 9.70595 | 2.203106 | 1290.46 | 0.6275086 | 508.5158 | 97.44478 | 29.00038 | 47.66561 | 0.1796751 | 326 | 327 | 326 | 1.26 | 7574 | 4927 | 54.7 | 31.3
21 | 125 | 1493 | 12.1 | 11.4 | 14.4 | 13.1 | 669 | 670 | 0.0265 | 0.509 | 0.52 | 62.64528 | 24.47031 | 1.715638 | 6.290789 | 0.5069887 | 0.5169561 | 33.75169 | 18.09877 | 1.063218 | 2.23663 | 9.655291 | 2.122399 | 1286.395 | 0.6331194 | 619.4434 | 97.55254 | 30.06297 | 66.22293 | 0.1725106 | 327 | 327 | 326 | 1.1 | 6979 | 4932 | 54.8 | 31.3
22 | 125 | 1492 | 12 | 11.2 | 14.3 | 12.9 | 670 | 670 | 0.0271 | 0.515 | 0.527 | 61.81537 | 24.58273 | 1.625467 | 6.44533 | 0.5951381 | 0.5544953 | 33.53805 | 17.50034 | 1.052293 | 2.401307 | 9.845877566 | 2.136923 | 1281.469 | 0.6489292 | 559.3001 | 97.98091 | 31.19593 | 49.29994 | 0.1789072 | 327 | 328 | 326 | 1.27 | 7112 | 4962 | 54.5 | 31.3
23 | 125 | 1492 | 12 | 11.3 | 14.4 | 12.9 | 670 | 670 | 0.0264 | 0.517 | 0.527 | 61.62994 | 23.37143 | 1.666883 | 6.442106 | 0.633114 | 0.5884506 | 33.50466 | 18.82594 | 1.094547 | 2.338598 | 9.770174 | 2.087021 | 1283.38 | 0.6121084 | 530.2192 | 98.23626 | 31.8552 | 60.83255 | 0.1814177 | 327 | 328 | 327 | 1.23 | 4753 | 4926 | 54.5 | 31.3
24 | 125 | 1492 | 12 | 11.2 | 14.3 | 12.8 | 670 | 670 | 0.0252 | 0.517 | 0.527 | 61.77672 | 23.24234 | 1.667664 | 6.60215 | 0.5431911 | 0.5538852 | 33.49618 | 19.0031 | 1.113804 | 2.28547 | 9.879658 | 2.092268 | 1287.299 | 0.6082326 | 595.1301 | 98.27867 | 32.26994 | 51.48337 | 0.1917426 | 327 | 328 | 327 | 1.26 | 2594 | 4922 | 54.6 | 31.2
25 | 125 | 1492 | 11.9 | 11.2 | 14.2 | 12.8 | 670 | 670 | 0.0279 | 0.524 | 0.537 | 61.61538 | 22.1712 | 1.699951 | 6.54159 | 0.574563 | 0.5837872 | 33.94962 | 19.76788 | 1.134579 | 2.321443 | 9.707559 | 2.212813 | 1293.219 | 0.5755678 | 581.7404 | 98.15307 | 31.15123 | 52.56804 | 0.209232 | 327 | 328 | 327 | 1.32 | 2134 | 4976 | 54.5 | 31.3
26 | 125 | 1493 | 11.9 | 11.2 | 14.2 | 12.8 | 670 | 670 | 0.0271 | 0.528 | 0.538 | 62.03282 | 21.69156 | 1.663169 | 6.635965 | 0.6030113 | 0.6045794 | 33.75794 | 20.21065 | 1.158407 | 2.641556 | 9.541516 | 2.217775 | 1294.692 | 0.5659348 | 613.9381 | 98.36662 | 30.47531 | 77.266 | 0.214654 | 327 | 328 | 327 | 1.37 | 2251 | 4973 | 54.8 | 31.2
27 | 125 | 1493 | 11.9 | 11.2 | 14.3 | 12.8 | 670 | 670 | 0.0272 | 0.53 | 0.538 | 62.13619 | 21.28325 | 1.666104 | 6.565613 | 0.593128 | 0.6514268 | 34.07451 | 20.29926 | 1.156948 | 2.664869 | 9.487379 | 2.137787 | 1289.702 | 0.5539189 | 575.3192 | 98.26638 | 28.82962 | 75.36182 | 0.1918608 | 327 | 328 | 327 | 1.31 | 1572 | 4915 | 54.1 | 31.6
28 | 125 | 1493 | 11.9 | 11.2 | 14.2 | 12.8 | 670 | 670 | 0.0277 | 0.525 | 0.533 | 61.75223 | 21.38399 | 1.696899 | 6.60898 | 0.5546693 | 0.6492836 | 34.70286 | 19.89773 | 1.143853 | 2.43562 | 9.353743 | 2.160743 | 1287.925 | 0.5542045 | 553.9427 | 97.69672 | 28.32333 | 73.46295 | 0.1810928 | 327 | 328 | 327 | 1.18 | 1429 | 4900 | 53.6 | 31.6
29 | 125 | 1492 | 11.9 | 11.2 | 14.3 | 12.9 | 670 | 670 | 0.0277 | 0.522 | 0.531 | 61.79542 | 22.58908 | 1.711476 | 6.884911 | 0.5599918 | 0.5532588 | 32.73943 | 19.50383 | 1.159975 | 2.846029 | 9.806918 | 2.136205 | 1287.617 | 0.6048084 | 562.8268 | 97.92272 | 27.48563 | 61.529 | 0.1828354 | 327 | 328 | 327 | 1.17 | 1267 | 4902 | 53.6 | 31.6
30 | 125 | 1492 | 11.9 | 11.3 | 14.3 | 13 | 670 | 670 | 0.0283 | 0.524 | 0.532 | 61.87117 | 23.1455 | 1.769134 | 6.834804 | 0.5830195 | 0.5791237 | 31.8034 | 19.59651 | 1.16 | 2.962335 | 9.665839 | 2.198291 | 1284.161 | 0.6261727 | 535.698 | 98.43885 | 27.46023 | 51.31005 | 0.1949789 | 327 | 328 | 327 | 1.25 | 3502 | 4873 | 53.4 | 31.7
31 | 125 | 1494 | 11.9 | 11.3 | 14.2 | 12.9 | 670 | 670 | 0.0289 | 0.528 | 0.536 | 61.64937 | 23.33469 | 1.715529 | 6.792282 | 0.6053553 | 0.6046308 | 32.31372 | 19.40387 | 1.164604 | 2.79403 | 9.440284 | 2.243822 | 1285.226 | 0.6250212 | 544.1399 | 98.02058 | 28.30088 | 37.81579 | 0.1821857 | 327 | 328 | 327 | 1.23 | 2685 | 4893 | 53.5 | 31.6
32 | 125 | 1490 | 11.8 | 11.2 | 14.2 | 12.9 | 670 | 670 | 0.0265 | 0.526 | 0.535 | 61.30203 | 23.8653 | 1.635511 | 6.59598 | 0.6138199 | 0.6045525 | 32.76824 | 19.11858 | 1.142368 | 2.709525 | 9.33955 | 2.203893 | 1287.153 | 0.628242 | 613.6583 | 97.93796 | 26.52308 | 51.89859 | 0.1970126 | 327 | 328 | 327 | 1.19 | 2940 | 4893 | 53.3 | 31.7
33 | 125 | 1488 | 11.7 | 11.2 | 14.1 | 12.8 | 670 | 670 | 0.0264 | 0.518 | 0.526 | 61.49725 | 24.59209 | 1.570158 | 6.125442 | 0.6529949 | 0.6936973 | 32.76114 | 19.18098 | 1.073218 | 2.60238 | 9.269212 | 2.224579 | 1285.464 | 0.6344273 | 513.9442 | 97.70502 | 25.57781 | 55.84564 | 0.2727088 | 327 | 328 | 327 | 1.16 | 2007 | 4885 | 53.1 | 31.6
34 | 125 | 1486 | 11.7 | 11.1 | 14 | 12.7 | 670 | 670 | 0.0256 | 0.517 | 0.526 | 61.53773 | 25.49851 | 1.495502 | 6.013224 | 0.6615436 | 0.686956 | 32.33066 | 18.84817 | 1.039273 | 2.682213 | 9.263239 | 2.289842 | 1285.539 | 0.6579277 | 504.2775 | 97.35926 | 27.02331 | 22.28021 | 0.2095106 | 327 | 328 | 327 | 1.14 | 1997 | 4892 | 52.5 | 31.8
35 | 125 | 1481 | 11.6 | 11.1 | 14 | 12.7 | 670 | 670 | 0.03 | 0.516 | 0.527 | 61.69722 | 25.39578 | 1.4808 | 6.376043 | 0.6722599 | 0.6738525 | 32.03535 | 18.8247 | 1.049984 | 2.728315 | 9.273641 | 2.226381 | 1288.684 | 0.6665134 | 614.6374 | 97.23767 | 26.70527 | 36.57451 | 0.1910928 | 327 | 328 | 327 | 1.27 | 1921 | 4879 | 52 | 32.1
36 | 125 | 1484 | 11.6 | 11 | 13.9 | 12.6 | 669 | 670 | 0.0283 | 0.516 | 0.527 | 61.6135 | 25.45112 | 1.493036 | 6.833858 | 0.700735 | 0.7129949 | 31.64448 | 18.80153 | 1.054604 | 2.732387 | 9.002437 | 2.116276 | 1285.167 | 0.6833266 | 573.5676 | 97.40137 | 26.98832 | 44.98257 | 0.19 | 327 | 328 | 327 | 1.13 | 2124 | 4896 | 52.1 | 31.9
37 | 125 | 1483 | 11.5 | 10.9 | 13.8 | 12.5 | 669 | 670 | 0.028 | 0.515 | 0.524 | 61.23199 | 25.74351 | 1.542979 | 6.868451 | 0.7084319 | 0.8274331 | 32.05968 | 18.942 | 1.04618 | 2.538078 | 7.992721 | 2.275808 | 1277.395 | 0.6857304 | 595.1139 | 97.69687 | 27.34275 | 74.03655 | 0.3119239 | 327 | 328 | 327 | 1.07 | 2402 | 4895 | 51.6 | 31.9
38 | 125 | 1483 | 11.5 | 10.9 | 13.7 | 12.5 | 670 | 670 | 0.0297 | 0.52 | 0.53 | 60.87885 | 25.55573 | 1.551544 | 6.856905 | 0.7115518 | 0.8745981 | 32.47565 | 19.15112 | 1.04844 | 2.416352 | 7.702539 | 2.266299 | 1279.918 | 0.6748967 | 611.1783 | 98.05724 | 28.60046 | 75.12236 | 0.8369277 | 327 | 328 | 327 | 1.01 | 2509 | 4927 | 51.8 | 31.8
39 | 125 | 1479 | 11.5 | 10.7 | 13.8 | 12.4 | 670 | 670 | 0.0301 | 0.522 | 0.532 | 61.14882 | 24.33835 | 1.530033 | 6.867707 | 0.6808249 | 0.8285136 | 32.3985 | 19.44477 | 1.074571 | 2.551953 | 8.594169 | 2.036575 | 1284.221 | 0.6471433 | 502.7965 | 98.02843 | 28.87566 | 68.22933 | 0.3003804 | 327 | 328 | 327 | 0.996 | 2333 | 4922 | 51.6 | 31.9
40 | 125 | 1472 | 11.4 | 10.8 | 13.7 | 12.4 | 670 | 670 | 0.0318 | 0.519 | 0.53 | 60.94615 | 22.29303 | 1.516188 | 6.678129 | 0.6562047 | 0.8269479 | 33.23109 | 19.93053 | 1.093804 | 2.656068 | 9.431726 | 1.991566 | 1288.915 | 0.5892591 | 515.5298 | 97.78378 | 28.36189 | 68.27932 | 0.2010928 | 327 | 328 | 327 | 0.995 | 1873 | 4914 | 52.1 | 31.7
41 | 125 | 1473 | 11.1 | 10.7 | 13.4 | 12.3 | 670 | 670 | 0.0303 | 0.513 | 0.525 | 61.09006 | 21.88942 | 1.472401 | 6.592347 | 0.6400245 | 0.7401903 | 33.56003 | 19.47684 | 1.086956 | 2.883195 | 10.16979 | 1.980076 | 1289.538 | 0.5789388 | 530.3668 | 97.72208 | 28.58699 | 71.83075 | 0.2014177 | 327 | 328 | 327 | 0.995 | 1564 | 4922 | 52.1 | 32
42 | 125 | 1471 | 11 | 10.7 | 13.3 | 12.3 | 670 | 670 | 0.0289 | 0.515 | 0.527 | 60.44355 | 21.74009 | 1.4999 | 6.497265 | 0.6722272 | 0.8818852 | 33.8103 | 18.64426 | 1.018606 | 3.046873 | 10.73931 | 1.891691 | 1290.842 | 0.5851789 | 519.7813 | 97.66744 | 28.48886 | 69.84726 | 0.204654 | 328 | 328 | 327 | 1.01 | 1114 | 4907 | 51.8 | 32.3
43 | 125 | 1472 | 11.3 | 10.9 | 13.6 | 12.5 | 670 | 670 | 0.0306 | 0.521 | 0.533 | 61.01624 | 21.6303 | 1.56529 | 6.0716 | 0.6915272 | 1.083585 | 34.53458 | 18.70763 | 0.9746775 | 2.741301 | 10.53492 | 1.998942 | 1289.774 | 0.5725578 | 530.4041 | 97.27969 | 29.97702 | 62.81861 | 0.1846962 | 328 | 328 | 327 | 1.08 | 1065 | 4914 | 52.3 | 32.2
44 | 125 | 1471 | 11.3 | 10.9 | 13.7 | 12.4 | 670 | 670 | 0.0283 | 0.52 | 0.53 | 61.51221 | 22.57761 | 1.495554 | 6.149588 | 0.7022599 | 0.9287961 | 32.97892 | 18.7161 | 1.012219 | 2.83507 | 11.0234 | 2.103732 | 1286.466 | 0.6043535 | 574.3791 | 97.84872 | 30.65211 | 52.65579 | 0.1889072 | 328 | 328 | 327 | 1.15 | 1720 | 4928 | 52.7 | 32
45 | 125 | 1472 | 11.6 | 10.8 | 13.9 | 12.5 | 670 | 670 | 0.0256 | 0.519 | 0.527 | 61.49967 | 21.85587 | 1.443134 | 6.278482 | 0.6800922 | 0.7963681 | 32.43306 | 18.8666 | 1.054547 | 3.108748 | 11.93443 | 2.027062 | 1289.762 | 0.5931509 | 629.719 | 97.6809 | 30.23342 | 61.58146 | 0.1928354 | 328 | 329 | 327 | 1.38 | 1664 | 4932 | 52.9 | 32
46 | 125 | 1477 | 11.6 | 10.7 | 13.8 | 12.3 | 670 | 670 | 0.0263 | 0.497 | 0.508 | 62.20579 | 20.91742 | 1.479167 | 6.3841 | 0.6377296 | 0.7570051 | 32.78932 | 18.87854 | 1.083011 | 3.498338 | 12.19667 | 2.064495 | 1290.233 | 0.5720363 | 604.504 | 96.9434 | 28.57192 | 76.78479 | 0.2021434 | 328 | 329 | 327 | 1.48 | 1960 | 4981 | 52.7 | 32.2
47 | 125 | 1474 | 11.6 | 10.7 | 13.9 | 12.4 | 670 | 670 | 0.0278 | 0.499 | 0.51 | 61.76043 | 21.35832 | 1.522211 | 6.454855 | 0.6515354 | 0.7990992 | 32.3258 | 19.11928 | 1.073128 | 3.302382 | 11.95199 | 2.126074 | 1285.624 | 0.586197 | 561.7527 | 96.95232 | 27.69353 | 75.77313 | 0.1757891 | 328 | 329 | 327 | 1.54 | 1261 | 4970 | 53.1 | 32
48 | 125 | 1474 | 11.8 | 10.8 | 14.1 | 12.4 | 670 | 670 | 0.0279 | 0.497 | 0.506 | 62.64466 | 22.34475 | 1.513904 | 5.989986 | 0.6438444 | 0.8752735 | 32.79378 | 18.88561 | 1.034669 | 2.830541 | 11.60692 | 2.289576 | 1285.384 | 0.5950548 | 616.0269 | 97.04435 | 27.17743 | 73.37688 | 0.1789072 | 328 | 329 | 327 | 1.56 | 1708 | 4983 | 53 | 32
49 | 125 | 1479 | 11.8 | 10.8 | 14.1 | 12.4 | 670 | 670 | 0.0263 | 0.498 | 0.507 | 62.24825 | 23.69282 | 1.519932 | 5.893259 | 0.6415599 | 0.8423848 | 31.55861 | 18.91763 | 1.104446 | 3.02587 | 11.34268 | 2.407603 | 1284.235 | 0.6318246 | 607.0383 | 96.67875 | 27.77114 | 48.77781 | 0.18 | 327 | 328 | 327 | 1.44 | 2400 | 4906 | 52.8 | 32
50 | 125 | 1477 | 11.8 | 10.7 | 14.1 | 12.4 | 670 | 669 | 0.0256 | 0.509 | 0.518 | 61.81926 | 25.16156 | 1.741822 | 5.946747 | 0.6798833 | 1.008016 | 27.26759 | 20.95352 | 1.198301 | 2.950174 | 11.4444 | 2.350806 | 1277.782 | 0.6988758 | 658.2084 | 96.34333 | 28.8952 | 75.8857 | 0.18 | 327 | 328 | 327 | 1.18 | 1747 | 4893 | 53.2 | 31.9
51 | 125 | 1478 | 11.7 | 10.5 | 14 | 12.2 | 670 | 669 | 0.0262 | 0.512 | 0.518 | 61.95978 | 25.01595 | 1.712555 | 5.815822 | 1.191867 | 0.9956424 | 28.02504 | 20.62747 | 1.109474 | 2.6361 | 10.56688 | 2.400702 | 1274.006 | 0.6979593 | 574.5477 | 97.10071 | 29.37358 | 66.2776 | 0.18 | 327 | 328 | 327 | 1.13 | 459 | 4901 | 52.7 | 32
52 | 125 | 1476 | 11.7 | 10.6 | 14 | 12.2 | 670 | 669 | 0.0262 | 0.509 | 0.516 | 61.74223 | 23.66899 | 1.622296 | 5.963199 | 1.216599 | 0.715037 | 32.06667 | 19.4741 | 1.063066 | 2.479342 | 9.451691 | 2.422244 | 1279.064 | 0.6308689 | 581.2544 | 97.31613 | 28.19549 | 66.15922 | 0.1828354 | 327 | 328 | 327 | 1.23 | 1618 | 4893 | 52.9 | 32
53 | 125 | 1477 | 11.8 | 10.8 | 14.2 | 12.3 | 670 | 669 | 0.0271 | 0.51 | 0.52 | 61.54922 | 24.25236 | 1.767503 | 6.216018 | 0.6362705 | 0.6923685 | 31.04813 | 20.33868 | 1.178268 | 2.685018 | 9.463811 | 2.529001 | 1282.229 | 0.6385325 | 571.0411 | 97.29584 | 27.94835 | 69.24325 | 0.1963966 | 327 | 328 | 327 | 1.19 | 2251 | 4877 | 53.2 | 31.9
54 | 125 | 1477 | 11.8 | 10.6 | 14.2 | 12.2 | 670 | 670 | 0.0268 | 0.507 | 0.515 | 62.38299 | 25.00805 | 1.695528 | 5.855995 | 0.6346121 | 0.6945782 | 30.56609 | 20.40445 | 1.197665 | 2.717675 | 9.482277 | 2.582254 | 1279.465 | 0.6496055 | 599.7007 | 96.91212 | 28.22526 | 66.91224 | 0.20527 | 327 | 328 | 327 | 1.16 | 1952 | 4879 | 53.5 | 31.8
55 | 125 | 1478 | 11.9 | 10.4 | 14.2 | 12.1 | 670 | 670 | 0.0284 | 0.508 | 0.515 | 62.3238 | 25.09406 | 1.620532 | 5.71566 | 0.6445957 | 0.7694679 | 30.62028 | 20.54434 | 1.192702 | 2.64783 | 9.487298 | 2.522426 | 1280.46 | 0.6464105 | 606.1326 | 96.65436 | 27.22139 | 48.75546 | 0.2634767 | 327 | 328 | 327 | 1.11 | 1188 | 4868 | 53 | 31.9
56 | 125 | 1478 | 12.2 | 10.4 | 14.5 | 12.1 | 670 | 670 | 0.0293 | 0.511 | 0.521 | 62.77857 | 24.11326 | 1.589269 | 5.759816 | 0.6730113 | 0.8145426 | 30.52105 | 20.81785 | 1.199212 | 2.702135 | 9.605093 | 2.416387 | 1281.92 | 0.6271619 | 583.2475 | 97.45184 | 26.67293 | 60.60619 | 0.1934389 | 328 | 328 | 327 | 1.18 | 903 | 4878 | 53.2 | 31.9
57 | 125 | 1478 | 12.5 | 10.7 | 14.7 | 12.4 | 670 | 670 | 0.03 | 0.523 | 0.534 | 62.60506 | 22.28569 | 1.623003 | 6.037904 | 0.6999591 | 0.7969724 | 31.07002 | 21.20618 | 1.228399 | 2.865083 | 9.785835 | 2.362358 | 1281.617 | 0.587679 | 591.5766 | 97.54442 | 28.00154 | 74.51733 | 0.1874894 | 328 | 329 | 327 | 1.29 | 1346 | 4873 | 52.6 | 32
58 | 125 | 1478 | 12.7 | 10.8 | 14.9 | 12.4 | 670 | 670 | 0.0301 | 0.523 | 0.534 | 62.7468 | 22.41664 | 1.705206 | 6.010995 | 0.7230194 | 0.7792486 | 31.62173 | 21.47259 | 1.222344 | 2.814805 | 9.430172 | 2.413755 | 1277.701 | 0.58242 | 613.4798 | 97.57845 | 28.87215 | 67.37963 | 0.1810928 | 328 | 329 | 327 | 1.26 | 790 | 4878 | 53.1 | 31.8
59 | 125 | 1478 | 12.6 | 10.6 | 14.9 | 12.3 | 670 | 670 | 0.0281 | 0.523 | 0.533 | 62.73981 | 23.47911 | 1.746882 | 5.592368 | 0.7775825 | 0.9327043 | 31.63735 | 21.38109 | 1.185445 | 2.583523 | 8.946123 | 2.383937 | 1279.148 | 0.6001164 | 598.2974 | 97.49324 | 28.46135 | 54.98339 | 0.1941772 | 328 | 328 | 327 | 1.14 | 1599 | 4912 | 53.2 | 31.7
60 | 125 | 1479 | 12.6 | 10.2 | 14.8 | 11.7 | 670 | 670 | 0.0301 | 0.524 | 0.535 | 62.06142 | 23.94045 | 1.720041 | 5.788513 | 0.7961393 | 1.012273 | 30.83162 | 21.18796 | 1.19382 | 2.6221 | 9.045897 | 2.325478 | 1287.215 | 0.624982 | 641.404 | 97.28432 | 28.37259 | 75.49305 | 0.2577299 | 328 | 328 | 327 | 0.989 | 1525 | 4888 | 52.9 | 31.8
61 | 125 | 1476 | 12.8 | 10.4 | 15 | 12 | 670 | 669 | 0.0296 | 0.526 | 0.536 | 62.2368 | 24.14226 | 1.715396 | 5.999195 | 0.7846284 | 0.9193631 | 30.40893 | 20.93451 | 1.209976 | 2.675425 | 9.330948 | 2.545599 | 1289.613 | 0.6386045 | 577.95 | 96.76802 | 28.15883 | 78.49312 | 0.2059072 | 328 | 328 | 327 | 1.01 | 1281 | 4913 | 49.5 | 29.9
62 | 125 | 1477 | 13 | 10.7 | 15.2 | 12.3 | 670 | 670 | 0.0323 | 0.535 | 0.545 | 62.71331 | 24.03305 | 1.673177 | 5.651307 | 0.7715763 | 0.8563214 | 31.22522 | 20.19997 | 1.21 | 2.682149 | 10.11822 | 2.491931 | 1290.765 | 0.6266801 | 645.8317 | 96.41359 | 28.4922 | 77.48642 | 0.1821857 | 328 | 328 | 327 | 1.03 | 1711 | 4990 | 52.8 | 31.7
63 | 125 | 1479 | 13.3 | 10.7 | 15.5 | 12.4 | 670 | 670 | 0.0315 | 0.536 | 0.549 | 62.31166 | 24.76226 | 1.75437 | 5.902438 | 0.8144871 | 0.8483969 | 28.84405 | 20.04378 | 1.297474 | 2.937996 | 10.94785 | 2.189622 | 1291.233 | 0.6791221 | 543.749 | 97.00624 | 29.08665 | 51.67638 | 0.18 | 328 | 329 | 328 | 1.08 | 1062 | 5013 | 54.4 | 32.1
64 | 125 | 1482 | 13.4 | 10.7 | 15.7 | 12.3 | 670 | 670 | 0.0303 | 0.536 | 0.546 | 62.35197 | 25.15037 | 1.780078 | 6.112853 | 0.8116195 | 0.8293677 | 27.76806 | 20.75934 | 1.326182 | 2.877933 | 10.48285 | 2.205423 | 1286.163 | 0.6957229 | 549.4812 | 97.50325 | 28.86841 | 61.37279 | 0.1814177 | 328 | 329 | 327 | 1.21 | 1143 | 4984 | 52.7 | 31.5
65 | 125 | 1482 | 13.6 | 10.6 | 15.9 | 12.3 | 670 | 669 | 0.0274 | 0.536 | 0.543 | 62.19178 | 23.86684 | 1.603381 | 5.894282 | 0.6648923 | 0.6955922 | 29.86623 | 20.81488 | 1.230923 | 2.86601 | 10.55296 | 2.176153 | 1290.449 | 0.6303931 | 612.5712 | 97.36093 | 27.89506 | 53.08836 | 0.1874894 | 328 | 329 | 328 | 1.34 | 1434 | 4863 | 52.9 | 31.3
66 | 125 | 1485 | 13.5 | 10.6 | 15.8 | 12.4 | 670 | 669 | 0.0288 | 0.534 | 0.544 | 63.29803 | 23.04084 | 1.587689 | 5.645883 | 0.604702 | 0.6715926 | 30.83596 | 20.39142 | 1.201601 | 2.847927 | 11.37731 | 2.487736 | 1298.909 | 0.6017799 | 636.9272 | 96.12161 | 27.93086 | 64.69159 | 0.1839283 | 328 | 329 | 327 | 1.2 | 2396 | 4861 | 53.4 | 31.2
67 | 125 | 1497 | 13.7 | 10.7 | 16 | 12.4 | 670 | 670 | 0.0249 | 0.545 | 0.553 | 62.40804 | 23.40035 | 1.624555 | 5.44037 | 0.646823 | 0.7006755 | 30.77201 | 20.29715 | 1.157013 | 2.775324 | 11.66993 | 2.462666 | 1299.538 | 0.6091347 | 582.919 | 95.67501 | 28.30595 | 52.73571 | 0.1963966 | 328 | 329 | 327 | 1.16 | 765 | 5355 | 53.9 | 30.7
68 | 125 | 1500 | 14 | 10.8 | 16.3 | 12.6 | 670 | 670 | 0.0289 | 0.543 | 0.552 | 62.85767 | 23.91779 | 1.570141 | 5.650943 | 0.7221618 | 0.7875334 | 31.13175 | 18.80977 | 1.074794 | 2.924443 | 11.78096 | 2.062165 | 1297.159 | 0.6399634 | 606.3447 | 97.32403 | 27.99036 | 48.59182 | 0.1939283 | 328 | 329 | 327 | 1.26 | 852 | 5020 | 53.5 | 30.8
69 | 125 | 1501 | 13.9 | 10.7 | 16.2 | 12.5 | 670 | 670 | 0.0239 | 0.54 | 0.548 | 62.8458 | 24.76327 | 1.472483 | 6.076183 | 0.6816767 | 0.7416848 | 31.96269 | 17.61063 | 1.019306 | 2.795644 | 11.22635 | 2.196565 | 1294.543 | 0.6668027 | 546.7664 | 97.27366 | 27.02025 | 48.69295 | 0.2035612 | 328 | 329 | 327 | 1.21 | 540 | 5045 | 53.2 | 30.8
70 | 125 | 1503 | 13.9 | 10.5 | 16.2 | 12.4 | 670 | 670 | 0.0223 | 0.553 | 0.559 | 63.09487 | 24.58207 | 1.435445 | 6.139186 | 0.6545934 | 0.68697 | 31.17262 | 17.67647 | 1.029984 | 3.162088 | 11.98719 | 2.181755 | 1303.209 | 0.6715894 | 538.7476 | 95.61202 | 25.14648 | 52.9297 | 0.1832785 | 328 | 329 | 328 | 1 | 715 | 5135 | 52.4 | 31
71 | 125 | 1509 | 13.9 | 10.6 | 16.2 | 12.4 | 669 | 670 | 0.0225 | 0.545 | 0.554 | 63.20881 | 23.30904 | 1.351742 | 5.513811 | 0.6930545 | 0.8358241 | 31.82299 | 18.44144 | 1.002377 | 3.269469 | 12.33939 | 1.977975 | 1314.904 | 0.6184014 | 633.6201 | 92.62701 | 24.58151 | 63.29518 | 0.18 | 328 | 329 | 328 | 1.01 | 374 | 5376 | 52.6 | 31.1
72 | 125 | 1508 | 14 | 10.6 | 16.3 | 12.4 | 670 | 670 | 0.0257 | 0.537 | 0.545 | 63.91045 | 22.67815 | 1.191081 | 4.80957 | 0.5994226 | 0.7894681 | 32.93578 | 19.58245 | 0.9976724 | 2.878201 | 12.09595 | 2.028366 | 1307.711 | 0.5618459 | 649.2864 | 93.35924 | 26.0127 | 69.18687 | 0.18 | 328 | 329 | 328 | 1.06 | 1090 | 5111 | 53.5 | 30.6
73 | 125 | 1507 | 14.1 | 10.5 | 16.4 | 12.4 | 670 | 669 | 0.0316 | 0.53 | 0.54 | 62.67263 | 23.02049 | 1.073291 | 4.723242 | 0.5216743 | 0.604114 | 32.8749 | 19.46605 | 1.05297 | 2.846332 | 12.32318 | 2.151253 | 1305.381 | 0.5607907 | 559.3813 | 96.33805 | 28.15921 | 64.46625 | 0.1814177 | 328 | 329 | 327 | 1.09 | 1283 | 5063 | 53.6 | 30.5
74 | 125 | 1508 | 14 | 10.4 | 16.2 | 12.2 | 670 | 669 | 0.0334 | 0.531 | 0.542 | 62.49559 | 23.26387 | 1.056794 | 4.650902 | 0.5167857 | 0.5871077 | 33.23977 | 19.22593 | 1.066147 | 2.759934 | 12.08135 | 2.429934 | 1313.079 | 0.5618236 | 577.4217 | 95.95681 | 26.0483 | 56.20047 | 0.1903249 | 328 | 329 | 328 | 1 | 1119 | 5103 | 53.6 | 30.5
75 | 125 | 1510 | 14.1 | 10.7 | 16.4 | 12.5 | 670 | 669 | 0.0327 | 0.536 | 0.545 | 63.07127 | 23.23491 | 1.093007 | 5.011538 | 0.5813982 | 0.6513737 | 33.0117 | 18.47643 | 1.059232 | 2.937366 | 12.24644 | 2.421712 | 1314.613 | 0.5818033 | 588.8202 | 95.89315 | 23.46627 | 57.60633 | 0.1974894 | 328 | 329 | 328 | 1.06 | 925 | 5101 | 53.6 | 30.5
76 | 125 | 1506 | 14.1 | 10.5 | 16.4 | 12.4 | 670 | 669 | 0.0304 | 0.528 | 0.538 | 62.42363 | 23.25924 | 1.110751 | 4.954097 | 0.5792837 | 0.6630953 | 33.48599 | 19.48621 | 1.069984 | 2.822627 | 10.93845 | 2.200395 | 1313.923 | 0.5656039 | 601.1574 | 96.03966 | 26.21628 | 54.39709 | 0.1896751 | 328 | 329 | 328 | 1.05 | 718 | 5098 | 53.6 | 30.5
77 | 125 | 1507 | 14.1 | 10.5 | 16.3 | 12.3 | 670 | 669 | 0.0299 | 0.525 | 0.534 | 62.0822 | 23.08499 | 1.090809 | 4.732671 | 0.5339016 | 0.6246693 | 34.1908 | 19.99419 | 1.074604 | 2.516749 | 10.6258 | 2.153126 | 1312.696 | 0.5441054 | 562.6965 | 95.39252 | 26.62192 | 72.68263 | 0.1810928 | 328 | 328 | 328 | 0.784 | 858 | 5096 | 53.6 | 30.5
78 | 125 | 1507 | 13.9 | 10.3 | 16.1 | 12 | 670 | 669 | 0.029 | 0.52 | 0.53 | 61.94129 | 23.22644 | 1.27338 | 4.658614 | 0.7295272 | 0.6161802 | 34.14371 | 19.88909 | 1.075388 | 2.447711 | 10.39986 | 2.129316 | 1308.163 | 0.5535318 | 590.3224 | 94.89035 | 26.12457 | 75.95666 | 0.1856709 | 328 | 328 | 328 | 0.69 | 629 | 5094 | 53.6 | 30.5
79 | 125 | 1507 | 14 | 10.5 | 16.2 | 12.1 | 670 | 669 | 0.0329 | 0.517 | 0.528 | 61.8168 | 23.09372 | 1.260255 | 4.849476 | 0.7923568 | 0.6046284 | 33.77488 | 20.35534 | 1.079216 | 2.554449 | 10.08814 | 2.139148 | 1309.226 | 0.554261 | 538.6435 | 96.41513 | 28.12224 | 71.40558 | 0.2099578 | 328 | 328 | 328 | 0.71 | 732 | 5091 | 53.6 | 30.5
80 | 125 | 1508 | 13.9 | 10.3 | 16.1 | 12 | 670 | 669 | 0.0282 | 0.518 | 0.528 | 61.47406 | 22.65749 | 0.9712172 | 5.08814 | 0.6018459 | 0.5915763 | 34.13867 | 20.30947 | 1.117607 | 2.587615 | 10.26267 | 2.150819 | 1307.93 | 0.5382861 | 546.9709 | 97.54989 | 28.52682 | 69.36123 | 0.1843713 | 328 | 328 | 328 | 0.568 | 146 | 5089 | 53.6 | 30.5
81 | 125 | 1506 | 13.8 | 10.4 | 16 | 12 | 670 | 669 | 0.0276 | 0.515 | 0.524 | 61.13755 | 22.99082 | 0.9968474 | 4.865126 | 0.607656 | 0.6068638 | 34.09934 | 20.37272 | 1.11312 | 2.514061 | 10.24099 | 2.116161 | 1307.073 | 0.540923 | 512.5695 | 97.43252 | 29.08814 | 53.5142 | 0.18 | 328 | 328 | 328 | 0.454 | 567 | 5087 | 53.6 | 30.5
82 | 125 | 1506 | 13.9 | 10.5 | 16 | 12.1 | 670 | 669 | 0.0269 | 0.522 | 0.531 | 61.43784 | 23.19436 | 1.067558 | 4.632687 | 0.7044054 | 0.7742396 | 34.47746 | 20.0442 | 1.033234 | 2.284299 | 10.13083 | 2.142295 | 1308.387 | 0.546725 | 574.9365 | 97.06397 | 28.17334 | 34.3639 | 0.1785823 | 328 | 328 | 328 | 0.673 | 723 | 5085 | 53.6 | 30.5
83 | 125 | 1507 | 14.1 | 10.5 | 16.2 | 12.2 | 670 | 669 | 0.0309 | 0.525 | 0.531 | 62.82166 | 22.85847 | 1.049308 | 4.57703 | 0.6786 | 0.7862666 | 34.77284 | 19.5037 | 1.0315 | 2.293701 | 10.89974 | 2.137672 | 1311.756 | 0.5415067 | 648.17 | 96.91 | 26.90026 | 44.95412 | 0.1696751 | 328 | 328 | 328 | 0.723 | 243 | 5082 | 53.6 | 30.5
84 | 125 | 1509 | 14.1 | 10.7 | 16.2 | 12.3 | 670 | 669 | 0.0318 | 0.524 | 0.534 | 62.54033 | 22.41157 | 1.008505 | 4.568457 | 0.5785954 | 0.6946914 | 35.10047 | 19.77647 | 1.066115 | 2.343874 | 11.06417 | 2.21599 | 1315.079 | 0.5230644 | 559.4818 | 96.95478 | 27.79177 | 37.00035 | 0.1625106 | 328 | 328 | 328 | 0.701 | 120 | 5080 | 53.6 | 30.5
85 | 125 | 1505 | 14 | 10.6 | 16 | 12.1 | 670 | 669 | 0.03 | 0.52 | 0.529 | 61.88728 | 23.07512 | 1.011552 | 4.700461 | 0.5677401 | 0.6317689 | 34.47607 | 20.05934 | 1.086856 | 2.169545 | 10.63886 | 2.444866 | 1303.79 | 0.5391122 | 546.3234 | 96.88299 | 28.56583 | 44.46594 | 0.1717426 | 328 | 328 | 328 | 0.676 | 422 | 5078 | 53.6 | 30.5
86 | 125 | 1507 | 13.9 | 10.5 | 16 | 12.1 | 670 | 669 | 0.0302 | 0.521 | 0.528 | 61.71431 | 23.88583 | 1.013052 | 4.852823 | 0.5530766 | 0.5208879 | 33.65671 | 20.04032 | 1.106915 | 2.123902 | 10.59425 | 2.640482 | 1304.149 | 0.5624718 | 571.4191 | 97.52478 | 27.74273 | 50.5351 | 0.1863966 | 328 | 328 | 328 | 0.652 | 780 | 5076 | 53.6 | 30.5
87 | 125 | 1509 | 13.8 | 10.5 | 15.9 | 12 | 670 | 669 | 0.0265 | 0.519 | 0.524 | 61.08766 | 23.63278 | 1.058375 | 4.870751 | 0.5661475 | 0.6167412 | 34.94835 | 20.04503 | 1.080041 | 2.03869 | 9.582899 | 2.519523 | 1300.706 | 0.5482954 | 526.0755 | 97.05088 | 26.08101 | 51.32949 | 0.1796751 | 328 | 328 | 328 | 0.559 | -497 | 5073 | 53.6 | 30.5
88 | 125 | 1505 | 14.1 | 10.6 | 16.3 | 12.4 | 670 | 669 | 0.027 | 0.532 | 0.54 | 61.74465 | 22.62319 | 1.061552 | 4.795562 | 0.5500245 | 0.6783502 | 36.42915 | 20.39492 | 1.089208 | 2.016862 | 8.889494 | 2.316534 | 1299.302 | 0.5129856 | 559.9466 | 96.48955 | 26.49419 | 48.55768 | 0.1810169 | 328 | 328 | 328 | 0.669 | 750 | 5071 | 53.6 | 30.5
89 | 125 | 1511 | 14.3 | 10.9 | 16.5 | 12.7 | 670 | 669 | 0.0256 | 0.538 | 0.544 | 62.38175 | 21.86547 | 1.081468 | 4.839815 | 0.5776234 | 0.6677401 | 36.66203 | 20.17279 | 1.099984 | 2.244926 | 9.153973 | 2.331416 | 1314.05 | 0.501117 | 637.2855 | 97.52956 | 28.77816 | 56.66379 | 0.2309324 | 328 | 328 | 328 | 0.58 | 21.8 | 5069 | 53.6 | 30.5
90 | 125 | 1511 | 14.1 | 10.7 | 16.4 | 12.5 | 670 | 669 | 0.0286 | 0.533 | 0.54 | 61.60068 | 22.81336 | 1.088491 | 4.800236 | 0.6053471 | 0.6116416 | 35.31623 | 19.72403 | 1.076981 | 2.46727 | 9.886144 | 2.265665 | 1316.768 | 0.5331531 | 581.4912 | 97.64479 | 28.46082 | 41.94369 | 0.2211688 | 328 | 328 | 328 | 0.433 | 681 | 5067 | 53.6 | 30.5
91 | 125 | 1514 | 14 | 10.8 | 16.2 | 12.5 | 670 | 669 | 0.0364 | 0.537 | 0.545 | 62.16846 | 23.14984 | 1.063093 | 4.682397 | 0.6276315 | 0.6314677 | 34.91061 | 19.36366 | 1.054645 | 2.629695 | 10.46906 | 2.082554 | 1314.847 | 0.5450031 | 555.9304 | 97.35494 | 26.94403 | 55.06424 | 0.1648144 | 328 | 328 | 328 | 0.588 | 301 | 5064 | 53.6 | 30.5
92 | 125 | 1512 | 14.1 | 10.7 | 16.3 | 12.4 | 670 | 641 | 0.0343 | 0.538 | 0.545 | 61.98893 | 23.14038 | 1.071544 | 4.693155 | 0.5954965 | 0.615472 | 34.96525 | 19.46279 | 1.0692 | 2.557173 | 10.25445 | 2.207417 | 1314.695 | 0.5426586 | 531.5929 | 96.66187 | 26.28679 | 54.07241 | 0.1478566 | 314 | 328 | 328 | 14 | 353 | 5062 | 53.6 | 30.5
93 | 125 | 1512 | 14.2 | 10.7 | 16.3 | 12.3 | 670 | 0 | 0.0356 | 0.547 | 0.554 | 62.3465 | 23.13126 | 1.08226 | 4.709081 | 0.5016988 | 0.5263027 | 35.39821 | 20.21444 | 1.112211 | 2.270552 | 9.51076 | 2.415734 | 1306.94 | 0.5279978 | 587.3346 | 96.70816 | 26.2005 | 33.04137 | 0.1742109 | 0 | 328 | 328 | 328 | 416 | 5056 | 53.6 | 30.5
94 | 125 | 1513 | 14.2 | 10.7 | 16.4 | 12.2 | 670 | 0 | 0.0372 | 0.546 | 0.554 | 61.90898 | 22.29844 | 1.156774 | 5.205063 | 0.5306755 | 0.5146284 | 35.71885 | 20.74243 | 1.145339 | 2.134816 | 9.122805 | 2.410903 | 1305.152 | 0.5156627 | 571.7744 | 97.77006 | 27.13966 | 33.60713 | 0.1739283 | 0 | 328 | 328 | 328 | 460 | 5049 | 53.6 | 30.5
95 | 125 | 1512 | 14.2 | 10.7 | 16.4 | 12.3 | 670 | 0 | 0.0419 | 0.565 | 0.574 | 61.3722 | 23.42688 | 1.245974 | 5.429835 | 0.594514 | 0.510784 | 35.27253 | 20.33469 | 1.112385 | 2.06633 | 8.470194 | 2.407553 | 1309.072 | 0.5502152 | 526.562 | 96.34878 | 26.08163 | 32.59312 | 0.1878143 | 0 | 329 | 328 | 329 | 591 | 5042 | 53.6 | 30.5
96 | 125 | 1513 | 14.1 | 10.7 | 16.3 | 12.3 | 670 | 0 | 0.0395 | 0.561 | 0.57 | 61.82003 | 25.02458 | 1.29071 | 5.036163 | 0.5769724 | 0.5644708 | 34.99264 | 20.1901 | 1.061633 | 1.998546 | 7.691842 | 2.437018 | 1304.779 | 0.5777093 | 565.6827 | 96.23499 | 25.53876 | 59.93588 | 0.1914177 | 0 | 329 | 328 | 329 | -314 | 5034 | 53.6 | 30.5
97 | 125 | 1510 | 14.1 | 10.8 | 16.4 | 12.6 | 670 | 0 | 0.04 | 0.565 | 0.575 | 62.41973 | 25.65296 | 1.266205 | 4.880177 | 0.6513264 | 0.6536973 | 34.45069 | 19.77272 | 1.053844 | 2.089026 | 8.013167 | 2.279461 | 1295.021 | 0.5988786 | 584.0783 | 97.85981 | 27.22576 | 46.5996 | 0.1960717 | 0 | 329 | 328 | 329 | 467 | 5027 | 53.6 | 30.5
98 | 125 | 1513 | 14.2 | 10.8 | 16.5 | 12.5 | 670 | 0 | 0.0411 | 0.559 | 0.571 | 62.03277 | 26.07056 | 1.231609 | 5.368848 | 0.7007619 | 0.605521 | 33.29061 | 19.11178 | 1.065372 | 2.312598 | 8.626383 | 2.248549 | 1289.392 | 0.6354725 | 553.2683 | 97.87692 | 27.26545 | 70.1901 | 0.1836034 | 0 | 329 | 328 | 329 | 405 | 5020 | 53.6 | 30.5
99 | 125 | 1511 | 14.3 | 10.9 | 16.5 | 12.6 | 670 | 0 | 0.0418 | 0.559 | 0.571 | 61.86593 | 25.08275 | 1.251468 | 5.601439 | 0.5878954 | 0.5163027 | 33.46526 | 19.51897 | 1.083028 | 2.337026 | 9.024067 | 2.434872 | 1291.458 | 0.611088 | 505.2056 | 97.07198 | 26.83478 | 72.91304 | 0.1874894 | 0 | 329 | 274 | 329 | 170 | 5013 | 51.4 | 28.6
100 | 125 | 1509 | 14.3 | 10.9 | 16.7 | 12.6 | 670 | 0 | 0.0411 | 0.558 | 0.572 | 62.02869 | 25.22907 | 1.313738 | 5.475405 | 0.5730767 | 0.5552712 | 33.74005 | 19.24041 | 1.06392 | 2.294558 | 8.992325 | 2.654337 | 1292.46 | 0.6133212 | 523.0656 | 97.01771 | 26.75832 | 45.58255 | 0.1825106 | 0 | 329 | 0 | 329 | 174 | 0 | 0 | 0
101 | 125 | 1507 | 14.3 | 10.8 | 16.7 | 12.6 | 670 | 0 | 0.0426 | 0.557 | 0.572 | 62.01213 | 24.8353 | 1.360124 | 5.489147 | 0.7300942 | 0.732857 | 32.77835 | 18.87939 | 1.041038 | 2.63005 | 9.954459 | 2.18855 | 1304.897 | 0.6289998 | 556.3205 | 97.72383 | 26.81093 | 51.49495 | 0.1917426 | 0 | 329 | 0 | 329 | 284 | 0 | 0 | 0
102 | 125 | 1508 | 14.4 | 10.9 | 16.8 | 12.7 | 670 | 0 | 0.043 | 0.562 | 0.577 | 62.26533 | 23.55576 | 1.361642 | 5.47018 | 0.543602 | 0.6517747 | 33.46513 | 19.6777 | 1.06136 | 2.545986 | 10.17829 | 2.214968 | 1299.827 | 0.5826663 | 602.0347 | 97.24241 | 26.25802 | 39.12308 | 0.2049789 | 0 | 329 | 0 | 329 | -1030 | 0 | 0 | 0
103 | 125 | 1509 | 14.4 | 10.9 | 16.7 | 12.7 | 670 | 0 | 0.0483 | 0.551 | 0.566 | 63.15735 | 22.91218 | 1.271371 | 5.806601 | 0.5397188 | 0.6489242 | 33.08479 | 19.75445 | 1.052732 | 2.689176 | 10.76098 | 2.25998 | 1301.694 | 0.5785425 | 649.2467 | 96.86847 | 27.13367 | 56.25635 | 0.1936034 | 0 | 329 | 0 | 329 | -945 | 0 | 0 | 0
104 | 125 | 1507 | 14.5 | 11 | 17 | 12.9 | 670 | 390 | 0.0529 | 0.555 | 0.568 | 62.56106 | 23.18499 | 1.229092 | 5.049221 | 0.5193245 | 0.7477319 | 33.60562 | 19.58323 | 1.03821 | 2.653616 | 10.68212 | 2.238128 | 1301.24 | 0.566698 | 623.41 | 96.50528 | 29.35581 | 60.4862 | 0.1974894 | 192 | 329 | 192 | 137 | -153 | 4780 | 30.2 | 17.8
105 | 125 | 1509 | 14.4 | 10.8 | 16.7 | 12.7 | 670 | 668 | 0.0551 | 0.552 | 0.566 | 61.93398 | 23.687 | 1.157846 | 5.275826 | 0.4946039 | 0.6915599 | 33.0433 | 19.27083 | 1.042301 | 2.761067 | 10.78977 | 2.153647 | 1299.453 | 0.586749 | 547.3909 | 95.76249 | 30.57792 | 59.57194 | 0.1910928 | 329 | 329 | 328 | 0.587 | 178 | 4782 | 53.6 | 30.5
106 | 125 | 1509 | 14.4 | 10.9 | 16.7 | 12.7 | 670 | 669 | 0.0595 | 0.548 | 0.56 | 62.45868 | 24.0268 | 1.147681 | 5.158798 | 0.5091996 | 0.7298833 | 33.20079 | 19.70527 | 1.043112 | 2.657998 | 10.22623 | 1.97871 | 1300.083 | 0.5852242 | 592.8244 | 96.0225 | 29.32188 | 58.7438 | 0.1914177 | 329 | 329 | 328 | 0.557 | 136 | 4993 | 53.6 | 30.5
107 | 125 | 1516 | 14.3 | 10.9 | 16.5 | 12.6 | 670 | 668 | 0.0624 | 0.545 | 0.558 | 62.10856 | 24.42867 | 1.221386 | 4.652618 | 0.5199836 | 0.749251 | 33.74923 | 20.22281 | 1.036897 | 2.475666 | 9.510132 | 2.055214 | 1297.997 | 0.5739415 | 581.9325 | 97.28258 | 28.11663 | 58.2021 | 0.1974894 | 329 | 329 | 328 | 0.539 | 309 | 5541 | 53.6 | 30.5
108 | 125 | 1519 | 14.3 | 10.9 | 16.6 | 12.7 | 670 | 669 | 0.0644 | 0.539 | 0.551 | 61.95391 | 23.93732 | 1.260719 | 4.427888 | 0.4877728 | 0.6624666 | 34.1451 | 20.65767 | 1.112162 | 2.479216 | 9.195613 | 2.119902 | 1303.148 | 0.5504106 | 600.4567 | 97.27325 | 27.34031 | 48.87592 | 0.1896751 | 329 | 329 | 328 | 0.571 | -98 | 5628 | 53.6 | 30.5
109 | 125 | 1518 | 14.2 | 10.9 | 16.5 | 12.6 | 670 | 669 | 0.0668 | 0.537 | 0.549 | 61.62329 | 23.87735 | 1.245412 | 4.641173 | 0.4684728 | 0.6438607 | 34.59249 | 20.46986 | 1.131527 | 2.416321 | 8.745896 | 2.083169 | 1299.622 | 0.5494596 | 553.6842 | 96.56083 | 24.96425 | 42.70803 | 0.1881814 | 328 | 329 | 328 | 0.516 | -446 | 5657 | 53.6 | 30.5
110 | 125 | 1512 | 14.2 | 11.2 | 16.4 | 12.8 | 670 | 669 | 0.0713 | 0.538 | 0.547 | 61.43561 | 24.87801 | 1.295255 | 4.542602 | 0.4991751 | 0.6645794 | 34.517 | 19.88107 | 1.100825 | 2.288696 | 8.650437 | 2.095312 | 1299.384 | 0.574419 | 515.5902 | 95.8949 | 24.89556 | 52.83429 | 0.2273713 | 329 | 329 | 328 | 0.53 | 187 | 5671 | 53.6 | 30.5
111 | 125 | 1511 | 14.2 | 11.6 | 16.4 | 13.2 | 670 | 669 | 0.0704 | 0.536 | 0.547 | 61.70494 | 24.56901 | 1.332279 | 4.885897 | 0.5283992 | 0.7114268 | 34.91444 | 19.96036 | 1.09462 | 2.230866 | 8.001279 | 2.182921 | 1305.141 | 0.5722235 | 589.9028 | 96.01042 | 25.93513 | 48.35435 | 0.2421435 | 329 | 329 | 328 | 0.498 | 155 | 5569 | 53.6 | 30.5
112 | 125 | 1507 | 13.9 | 11.6 | 16 | 13.2 | 670 | 669 | 0.0696 | 0.522 | 0.532 | 61.20698 | 22.84715 | 1.290841 | 5.392403 | 0.5867984 | 0.8381926 | 35.50432 | 20.33632 | 1.104596 | 2.275263 | 8.11092 | 2.067239 | 1320.121 | 0.5435992 | 581.3562 | 96.97394 | 27.65826 | 48.94928 | 0.2115359 | 328 | 329 | 328 | 0.563 | -1072 | 5342 | 53.6 | 30.5
113 | 125 | 1505 | 13.7 | 12 | 15.9 | 13.5 | 670 | 668 | 0.0691 | 0.519 | 0.53 | 61.15277 | 22.75327 | 1.270809 | 5.367646 | 0.5931035 | 0.8147638 | 35.50251 | 20.18197 | 1.100784 | 2.303071 | 8.501858 | 1.978519 | 1316.789 | 0.542387 | 521.192 | 97.61543 | 27.91336 | 54.88903 | 0.1907679 | 328 | 329 | 328 | 0.522 | -606 | 5273 | 53.6 | 30.5
114 | 125 | 1505 | 13.7 | 12.2 | 15.9 | 13.9 | 670 | 669 | 0.0731 | 0.526 | 0.535 | 61.21285 | 23.89875 | 1.269224 | 5.451429 | 0.5454615 | 0.6617887 | 34.68948 | 19.90431 | 1.103828 | 2.292293 | 8.588079 | 2.028426 | 1300.408 | 0.5714184 | 547.0491 | 97.0212 | 26.61235 | 29.43294 | 0.1810928 | 328 | 329 | 328 | 0.566 | -489 | 5297 | 53.6 | 30.5
115 | 125 | 1506 | 13.8 | 12.4 | 16 | 14 | 670 | 668 | 0.0722 | 0.519 | 0.53 | 60.99539 | 23.88038 | 1.293795 | 6.060766 | 0.590651 | 0.6768638 | 32.81479 | 19.78102 | 1.129183 | 2.431228 | 9.271666 | 1.911015 | 1303.839 | 0.6049782 | 510.6165 | 96.6383 | 26.32503 | 44.41525 | 0.1814177 | 328 | 328 | 328 | 0.572 | -558 | 5262 | 53.6 | 30.5
116 | 125 | 1505 | 14 | 12.2 | 16.3 | 13.8 | 670 | 669 | 0.0705 | 0.509 | 0.519 | 60.7617 | 23.67702 | 1.277748 | 6.227998 | 0.5900595 | 0.6877074 | 32.70504 | 19.83364 | 1.139984 | 2.338041 | 9.387842 | 1.986655 | 1307.838 | 0.6047195 | 519.5833 | 96.60927 | 25.51423 | 51.01746 | 0.1889072 | 328 | 328 | 328 | 0.607 | 126 | 5111 | 52.1 | 30.4
117 | 125 | 1502 | 14.1 | 12.3 | 16.4 | 14 | 670 | 669 | 0.0715 | 0.518 | 0.528 | 61.16678 | 23.6718 | 1.249265 | 5.823435 | 0.5201062 | 0.6408494 | 33.90081 | 19.87467 | 1.130792 | 2.228493 | 9.355088 | 2.068437 | 1310.457 | 0.5810895 | 562.3775 | 96.45425 | 25.34283 | 30.50872 | 0.19 | 328 | 328 | 328 | 0.672 | 397 | 4826 | 52.3 | 31
118 | 125 | 1501 | 14.4 | 12 | 16.8 | 13.9 | 670 | 669 | 0.0717 | 0.537 | 0.548 | 62.71938 | 23.25536 | 1.218549 | 6.06508 | 0.5246039 | 0.685263 | 33.64028 | 19.70798 | 1.14764 | 2.380547 | 9.760163 | 1.987011 | 1313.762 | 0.5825917 | 576.6436 | 96.72069 | 26.03412 | 40.89264 | 0.1871646 | 329 | 329 | 328 | 0.632 | -285 | 4823 | 52.8 | 30.8
119 | 110 | 1486 | 11.7 | 9.04 | 13.7 | 10.4 | 669 | 668 | 0.0614 | 0.444 | 0.455 | 61.30742 | 23.9443 | 1.16547 | 5.893433 | 0.4931607 | 0.6808436 | 33.15366 | 19.46288 | 1.161535 | 2.420659 | 9.786847 | 2.122012 | 1317.916 | 0.5983332 | 534.8168 | 97.48017 | 27.34633 | 54.11615 | 0.1724301 | 327 | 327 | 327 | 0.531 | 4761 | 4778 | 52.2 | 30.2
120 | 76.1 | 1472 | 5.44 | 3.77 | 6.49 | 4.25 | 674 | 668 | 0.0363 | 0.289 | 0.298 | 61.30742 | 23.9443 | 1.16547 | 5.893433 | 0.4931607 | 0.6808436 | 33.15366 | 19.46288 | 1.161535 | 2.420659 | 9.786847 | 2.122012 | 1317.916 | 0.5983332 | 534.8168 | 97.48017 | 27.34633 | 54.11615 | 0.1724301 | 325 | 325 | 325 | 0.887 | 128937 | 4778 | 51.7 | 29

## G10R28
No of days | Total slurry flow | Reactor temp | Slurry mixer PDI A side | Slurry mixer PDI B side | Oxygen mixer PDI A side | Oxygen mixer PDI B side | HTHR IL SynGas Temp_A | HTHR IL SynGas Temp_B | HTHR Screen PDI | HTHR Tube PDI 82 | HTHR Tube PDI 85 | Slurry Concentration | CaO in slurry | MgO in slurry | Fe2O3 in slurry | Na2O in slurry | K2O in slurry | SiO2 in slurry | Al2O3 in slurry | TiO2 in slurry | NiO % in slurry | V2O5 in slurry | Ash in slurry | Slurry AFT | Base/ACID | Slurry Viscosity | 600 micron | 45 micron | Carbon | Cr203 | HTHR OL Temp_A | HTHR OL Temp_B | HTHR OL Temp_C | HTHR_OL_Temp_Range | HTHR_Leak_Flow | Extraction Gas Flow | Extraction Gas Analyser CO | Extraction Gas Analyser H2
1 | 147.7 | 1502 | 10 | 9.04 | 12.6 | 10.6 | 671 | 670 | -0.004 | 0.656 | 0.658 | 60.3 | 26.2 | 1.45 | 5.21 | 0.76 | 0.54 | 33.9 | 17.8 | 0.97 | 2.29 | 9.68 | 2.33 | 1330 | 0.65 | 424 | 97.5 | 28 | 77 | 0.05 | 325 | 326 | 325 | 1.46 | 5350 | 4998 | 1.2 | 9.32
2 | 158.9 | 1518 | 12.9 | 9.92 | 15.7 | 11.7 | 670 | 669 | -0.007 | 0.768 | 0.641 | 61.8 | 26.2 | 1.45 | 5.21 | 0.76 | 0.54 | 33.9 | 17.8 | 0.97 | 2.29 | 9.68 | 2.33 | 1330 | 0.65 | 555 | 97.2 | 26.9 | 75.4 | 0.05 | 326 | 327 | 326 | 1.42 | 4149 | 4992 | 22.4 | 14.9
3 | 159.1 | 1516 | 13.7 | 11.6 | 16.5 | 13.3 | 670 | 669 | -0.005 | 0.823 | 0.6 | 62.4 | 27.8 | 1.34 | 5.75 | 0.77 | 0.55 | 32.6 | 16.1 | 0.9 | 2.41 | 10.3 | 2.37 | 1308 | 0.73 | 656 | 97 | 27.2 | 75.3 | 0.08 | 327 | 328 | 326 | 1.4 | 3759 | 4868 | 59.9 | 24.5
4 | 159 | 1518 | 13.7 | 12.2 | 16.6 | 13.9 | 670 | 669 | -0.005 | 0.605 | 0.596 | 62.8 | 26.2 | 1.41 | 5.47 | 0.79 | 0.56 | 33.6 | 17.6 | 1.05 | 2.28 | 9.58 | 2.33 | 1318 | 0.66 | 677 | 96.8 | 27.6 | 68.7 | 0.09 | 327 | 328 | 326 | 1.39 | 4290 | 4868 | 59.9 | 24.7
5 | 159 | 1521 | 13.5 | 12.3 | 16.3 | 13.9 | 670 | 669 | -0.005 | 0.595 | 0.589 | 62 | 28.8 | 1.39 | 5.76 | 0.79 | 0.56 | 32.7 | 16.3 | 1.02 | 2.34 | 9.04 | 2.23 | 1312 | 0.74 | 634 | 96.9 | 30.8 | 77.4 | 0.11 | 327 | 327 | 326 | 1.35 | 4906 | 4880 | 59.9 | 24.7
6 | 159 | 1520 | 13.5 | 12.2 | 16.4 | 14 | 670 | 669 | -0.005 | 0.611 | 0.602 | 63 | 26 | 1.42 | 5.94 | 0.95 | 0.64 | 33.7 | 16.8 | 1.02 | 2.2 | 9.85 | 2.27 | 1330 | 0.68 | 656 | 96.5 | 29.6 | 56 | 0.11 | 327 | 328 | 327 | 1.43 | 4601 | 4869 | 59.9 | 24.8
7 | 159 | 1524 | 12.9 | 11.9 | 15.8 | 13.6 | 670 | 669 | -0.004 | 0.593 | 0.585 | 63 | 26.3 | 1.49 | 6.04 | 0.8 | 0.54 | 32.8 | 16.9 | 1.03 | 2.36 | 10.3 | 2.34 | 1337 | 0.69 | 668 | 96.7 | 26.8 | 59.4 | 0.11 | 327 | 328 | 326 | 1.32 | 4766 | 4878 | 59.9 | 24.5
8 | 159 | 1522 | 12.9 | 11.8 | 15.9 | 13.7 | 670 | 669 | -0.003 | 0.605 | 0.596 | 63.1 | 26.1 | 1.36 | 6.35 | 0.78 | 0.52 | 33.5 | 16.7 | 1.07 | 2.43 | 9.89 | 2.3 | 1340 | 0.69 | 789 | 95 | 25.2 | 67.3 | 0.11 | 327 | 328 | 327 | 1.38 | 4896 | 4882 | 59.9 | 24.4
9 | 159 | 1524 | 12.8 | 11.7 | 15.8 | 13.5 | 670 | 669 | -0.006 | 0.605 | 0.593 | 62.7 | 25.9 | 1.43 | 6.36 | 0.81 | 0.54 | 32.6 | 17.8 | 0.97 | 2.46 | 9.73 | 2.21 | 1323 | 0.68 | 703 | 95.1 | 25.4 | 67.8 | 0.09 | 327 | 328 | 327 | 1.35 | 4264 | 4873 | 59.9 | 24.3
10 | 159 | 1524 | 12.9 | 11.6 | 15.8 | 13.4 | 670 | 669 | -0.01 | 0.606 | 0.584 | 62.7 | 26.1 | 1.52 | 6.38 | 0.82 | 0.55 | 32.5 | 17.6 | 1 | 2.58 | 9.64 | 2.2 | 1329 | 0.69 | 669 | 96.1 | 27.2 | 55.6 | 0.08 | 327 | 328 | 327 | 1.42 | 3894 | 4940 | 59.9 | 24.4
11 | 159 | 1529 | 12.9 | 11.7 | 15.9 | 13.5 | 670 | 670 | -0.009 | 0.615 | 0.591 | 62.4 | 27.3 | 1.59 | 6.41 | 0.73 | 0.49 | 32.8 | 16.9 | 0.97 | 2.29 | 9.12 | 2.35 | 1322 | 0.72 | 661 | 97.2 | 27.8 | 62.5 | 0.1 | 327 | 328 | 327 | 1.31 | 4309 | 4813 | 59.9 | 24.5
12 | 159 | 1533 | 12.7 | 11.5 | 15.7 | 13.3 | 670 | 670 | -0.008 | 0.603 | 0.593 | 62.8 | 27.6 | 1.53 | 6.21 | 0.74 | 0.49 | 32.9 | 16.9 | 1.06 | 2.09 | 9.03 | 2.39 | 1321 | 0.72 | 698 | 97.3 | 27.7 | 50.2 | 0.12 | 327 | 328 | 327 | 1.2 | 4091 | 4803 | 59.9 | 24.6
13 | 159 | 1527 | 12.5 | 11.2 | 15.4 | 13 | 670 | 670 | -0.003 | 0.593 | 0.586 | 62.5 | 27.6 | 1.53 | 6.21 | 0.74 | 0.49 | 32.9 | 16.9 | 1.06 | 2.09 | 9.03 | 2.39 | 1321 | 0.72 | 672 | 96.2 | 27.8 | 31.7 | 0.12 | 327 | 328 | 327 | 1.22 | 4400 | 4791 | 59.9 | 24.6
14 | 159 | 1519 | 12.4 | 11.6 | 15.4 | 13.4 | 670 | 670 | -0.003 | 0.594 | 0.587 | 61.9 | 27.5 | 1.54 | 6.5 | 0.86 | 0.57 | 32.5 | 16.6 | 1.06 | 2.19 | 9.32 | 2.36 | 1335 | 0.74 | 615 | 96.9 | 30 | 28.6 | 0.13 | 327 | 328 | 327 | 1.29 | 5695 | 4797 | 59.9 | 24.6
15 | 159 | 1514 | 12.4 | 11.8 | 15.3 | 13.5 | 670 | 670 | -0.005 | 0.59 | 0.581 | 61.5 | 27 | 1.5 | 6.67 | 0.95 | 0.64 | 31.2 | 17 | 1.11 | 2.35 | 10.1 | 2.18 | 1329 | 0.75 | 649 | 97.6 | 26.2 | 39.8 | 0.13 | 327 | 328 | 327 | 1.24 | 5375 | 4808 | 59.9 | 24.6
16 | 159 | 1509 | 12.4 | 11.6 | 15.4 | 13.4 | 670 | 670 | -0.003 | 0.589 | 0.58 | 61.8 | 26.6 | 1.43 | 6.75 | 0.89 | 0.6 | 31.7 | 17 | 0.92 | 2.4 | 10.4 | 2.05 | 1322 | 0.73 | 626 | 97.2 | 29.3 | 42 | 0.12 | 327 | 328 | 327 | 1.36 | 4657 | 4809 | 59.9 | 24.5
17 | 158.9 | 1507 | 12.3 | 11.4 | 15.2 | 13.2 | 670 | 669 | -0.004 | 0.595 | 0.584 | 61.2 | 25.8 | 1.5 | 6.7 | 0.74 | 0.5 | 32.5 | 17.6 | 1.08 | 2.42 | 9.78 | 2.02 | 1309 | 0.69 | 553 | 97.3 | 28.5 | 55.5 | 0.11 | 327 | 328 | 327 | 1.41 | 4179 | 4856 | 59.9 | 24.5
18 | 159 | 1503 | 12.3 | 11.1 | 15.2 | 12.9 | 670 | 669 | -0.004 | 0.589 | 0.578 | 61.6 | 26 | 1.43 | 6.56 | 0.82 | 0.55 | 32.8 | 16.7 | 1.07 | 2.36 | 10.2 | 2.05 | 1318 | 0.7 | 554 | 97.2 | 29 | 67.9 | 0.12 | 327 | 328 | 327 | 1.43 | 4469 | 4881 | 59.9 | 24.6
19 | 159 | 1503 | 12 | 11 | 14.9 | 12.7 | 670 | 669 | -0.005 | 0.57 | 0.56 | 61.3 | 25.3 | 1.5 | 6.55 | 0.94 | 0.63 | 33.2 | 17.5 | 1.11 | 2.37 | 9.59 | 2.04 | 1321 | 0.68 | 541 | 97.1 | 29 | 67.7 | 0.07 | 327 | 328 | 327 | 1.33 | 4926 | 4872 | 60 | 24.5
20 | 159 | 1503 | 12 | 11.2 | 14.8 | 12.8 | 670 | 669 | -0.003 | 0.57 | 0.56 | 60.9 | 25.8 | 1.45 | 6.52 | 0.92 | 0.61 | 33.3 | 16.6 | 1.06 | 2.31 | 9.99 | 1.96 | 1329 | 0.69 | 559 | 97.6 | 30.4 | 27.2 | 0.11 | 327 | 328 | 327 | 1.28 | 5109 | 4874 | 59.9 | 24.5
21 | 159 | 1502 | 12.1 | 11.2 | 14.9 | 12.9 | 670 | 669 | -0.003 | 0.593 | 0.581 | 60.9 | 26.4 | 1.5 | 6.65 | 0.78 | 0.52 | 33.5 | 16.8 | 1.07 | 2.27 | 9 | 2.03 | 1325 | 0.7 | 645 | 97.4 | 29.1 | 48.9 | 0.15 | 327 | 328 | 327 | 1.3 | 4778 | 4903 | 59.9 | 24.6
22 | 158.9 | 1498 | 11.9 | 11.1 | 14.8 | 12.7 | 669 | 669 | -0.004 | 0.576 | 0.563 | 60.6 | 25.8 | 1.43 | 6.85 | 0.91 | 0.61 | 32.2 | 17.4 | 1.13 | 2.48 | 9.97 | 1.92 | 1338 | 0.7 | 560 | 95.9 | 26.7 | 31.1 | 0.09 | 327 | 328 | 327 | 1.33 | 4844 | 4965 | 59.9 | 24.7
23 | 159 | 1497 | 12 | 11.1 | 14.9 | 12.8 | 670 | 669 | -0.003 | 0.582 | 0.571 | 61.5 | 23.7 | 1.42 | 6.82 | 0.95 | 0.64 | 32.3 | 18.3 | 1.24 | 2.69 | 10.8 | 1.94 | 1336 | 0.65 | 620 | 96.1 | 27.9 | 33.5 | 0.1 | 327 | 328 | 327 | 1.42 | 5233 | 4896 | 60 | 24.6
24 | 159 | 1497 | 12 | 10.9 | 14.9 | 12.7 | 670 | 669 | -0.002 | 0.586 | 0.576 | 61.4 | 25.5 | 1.51 | 6.77 | 0.88 | 0.59 | 30.6 | 16.5 | 0.93 | 2.91 | 12.4 | 1.87 | 1347 | 0.74 | 592 | 96.1 | 28.8 | 33.6 | 0.13 | 327 | 328 | 327 | 1.42 | 5140 | 4901 | 60 | 24.7
25 | 159 | 1496 | 12.2 | 11.3 | 15.2 | 13.1 | 670 | 669 | -0.004 | 0.589 | 0.576 | 62.4 | 25.3 | 1.44 | 6.38 | 0.84 | 0.56 | 31.6 | 17 | 1.03 | 2.84 | 11.8 | 1.79 | 1343 | 0.7 | 619 | 96.5 | 25.7 | 72.5 | 0.08 | 328 | 329 | 327 | 1.55 | 4867 | 4895 | 59.9 | 24.6
26 | 159 | 1498 | 12.2 | 11.3 | 15.2 | 13.1 | 670 | 669 | -0.004 | 0.584 | 0.572 | 62.1 | 25.1 | 1.44 | 6.29 | 1.05 | 0.7 | 32.1 | 15.5 | 1.02 | 2.88 | 12.6 | 1.82 | 1349 | 0.71 | 613 | 96.2 | 28.2 | 63.9 | 0.16 | 328 | 329 | 327 | 1.56 | 5304 | 4909 | 59.9 | 24.8
27 | 139.4 | 1500 | 9.29 | 8.78 | 11.6 | 10.1 | 670 | 669 | -0.005 | 0.467 | 0.453 | 62.3 | 25.7 | 1.37 | 5.97 | 0.76 | 0.51 | 32.3 | 16.5 | 1.09 | 2.61 | 11.8 | 1.81 | 1345 | 0.69 | 638 | 96.8 | 28.4 | 85.2 | 0.12 | 326 | 327 | 325 | 1.32 | 5610 | 4837 | 60 | 24.4
28 | 135.2 | 1496 | 8.32 | 7.96 | 10.4 | 9.13 | 670 | 670 | -0.006 | 0.434 | 0.421 | 61.7 | 25.7 | 1.39 | 6.81 | 0.81 | 0.54 | 30.7 | 16.5 | 1.07 | 3.05 | 12.1 | 1.96 | 1345 | 0.73 | 577 | 96.5 | 26.8 | 58.1 | 0.12 | 325 | 326 | 325 | 1.12 | 4828 | 4936 | 60 | 24.3
29 | 150 | 1493 | 10.3 | 9.85 | 12.9 | 11.4 | 670 | 670 | -0.004 | 0.521 | 0.506 | 61.8 | 24.5 | 1.49 | 7.14 | 0.91 | 0.61 | 30.8 | 16.5 | 1.01 | 3.15 | 12.6 | 2.06 | 1355 | 0.72 | 649 | 96.9 | 28.1 | 76.9 | 0.11 | 327 | 327 | 326 | 1.14 | 4735 | 4961 | 59.9 | 24.7
30 | 150 | 1492 | 10.2 | 9.78 | 12.8 | 11.3 | 670 | 670 | -0.005 | 0.511 | 0.497 | 61.9 | 26.3 | 1.33 | 7.08 | 0.9 | 0.6 | 30.1 | 15.2 | 1.02 | 3.42 | 12.6 | 1.88 | 1346 | 0.78 | 632 | 96.1 | 27.9 | 47.8 | 0.16 | 326 | 327 | 326 | 1.14 | 5425 | 4880 | 59.9 | 24.9
31 | 150.1 | 1492 | 10.1 | 9.62 | 12.7 | 11.1 | 669 | 670 | -0.006 | 0.511 | 0.495 | 61.9 | 28.2 | 1.43 | 6.95 | 0.9 | 0.6 | 27.6 | 15.5 | 0.97 | 3.5 | 12.9 | 1.71 | 1325 | 0.86 | 627 | 97.1 | 28.8 | 49.5 | 0.17 | 326 | 327 | 326 | 1.14 | 4995 | 4850 | 59.9 | 25
32 | 150 | 1492 | 10.1 | 9.63 | 12.7 | 11.1 | 670 | 670 | -0.006 | 0.52 | 0.506 | 61.1 | 28.6 | 1.37 | 6.6 | 0.82 | 0.55 | 28.2 | 15.9 | 0.89 | 3.36 | 12.3 | 1.66 | 1303 | 0.84 | 574 | 97.4 | 28.6 | 81.9 | 0.13 | 326 | 327 | 326 | 1.13 | 4823 | 4843 | 59.9 | 24.9
33 | 150 | 1493 | 10.1 | 9.55 | 12.7 | 11 | 670 | 670 | -0.004 | 0.521 | 0.508 | 61.2 | 29.1 | 1.27 | 6.01 | 1.11 | 0.74 | 27.5 | 15 | 0.9 | 3.17 | 13.9 | 1.79 | 1300 | 0.88 | 634 | 96.6 | 27.4 | 76.9 | 0.12 | 327 | 327 | 326 | 1.13 | 4713 | 4842 | 59.9 | 24.8
34 | 150 | 1492 | 10.2 | 9.86 | 12.8 | 11.3 | 670 | 670 | -0.004 | 0.525 | 0.513 | 62 | 28.7 | 1.31 | 6.19 | 1 | 0.67 | 29.3 | 14.8 | 0.89 | 3.03 | 12.8 | 1.69 | 1308 | 0.84 | 621 | 96.1 | 28.1 | 76.8 | 0.15 | 327 | 328 | 326 | 1.28 | 5276 | 4844 | 59.9 | 24.6
35 | 149.9 | 1494 | 10.2 | 9.69 | 12.8 | 11.1 | 669 | 669 | -0.003 | 0.521 | 0.508 | 61.9 | 25.7 | 1.23 | 6.24 | 1.37 | 0.92 | 30.6 | 16.4 | 1.1 | 2.89 | 12.1 | 1.92 | 1336 | 0.74 | 616 | 97.6 | 28.9 | 80.4 | 0.06 | 327 | 328 | 326 | 1.23 | -2573 | 4835 | 59.9 | 24.6
36 | 150 | 1490 | 10.2 | 9.88 | 12.8 | 11.3 | 670 | 669 | -0.003 | 0.514 | 0.502 | 62.6 | 24 | 1.36 | 6.14 | 0.97 | 0.65 | 32.8 | 17.3 | 1.06 | 2.79 | 11.5 | 2.17 | 1332 | 0.65 | 706 | 96.6 | 29.5 | 45.1 | 0.13 | 327 | 328 | 327 | 1.37 | 2056 | 4826 | 59.9 | 24.6
37 | 150.1 | 1494 | 10.3 | 10.1 | 12.9 | 11.6 | 670 | 669 | -0.002 | 0.524 | 0.515 | 62.6 | 23 | 1.31 | 6.33 | 1.04 | 0.7 | 34 | 18.7 | 1.13 | 2.64 | 9.99 | 2.22 | 1345 | 0.6 | 664 | 96.7 | 26.9 | 28.2 | 0.07 | 327 | 328 | 327 | 1.27 | 2930 | 4822 | 59.9 | 24.3
38 | 149.9 | 1493 | 10.3 | 10 | 12.9 | 11.5 | 670 | 669 | -0.003 | 0.521 | 0.509 | 61.7 | 25.1 | 1.27 | 6.59 | 0.97 | 0.65 | 32.5 | 17.8 | 1.01 | 2.78 | 10 | 1.99 | 1327 | 0.68 | 597 | 95.9 | 26.6 | 68.9 | 0.07 | 327 | 328 | 326 | 1.25 | 3156 | 4831 | 59.9 | 24.4
39 | 150 | 1493 | 10.2 | 9.99 | 12.7 | 11.4 | 670 | 669 | -0.002 | 0.515 | 0.501 | 61.5 | 24.8 | 1.27 | 6.04 | 0.93 | 0.62 | 34 | 17.5 | 0.98 | 2.58 | 9.99 | 2 | 1328 | 0.64 | 569 | 95.5 | 28.2 | 69.7 | 0.07 | 327 | 328 | 326 | 1.28 | 3376 | 4837 | 59.9 | 24.4
40 | 150 | 1494 | 9.87 | 9.96 | 12.4 | 11.4 | 670 | 669 | 0 | 0.508 | 0.496 | 62.4 | 24.7 | 1.45 | 6.15 | 0.96 | 0.64 | 33.1 | 17 | 0.96 | 2.79 | 10.7 | 2.06 | 1334 | 0.66 | 669 | 95.5 | 27.1 | 33 | 0.12 | 327 | 328 | 327 | 1.21 | 2355 | 4837 | 59.9 | 24.5
41 | 150 | 1491 | 10.2 | 9.97 | 12.7 | 11.4 | 670 | 669 | -0.002 | 0.508 | 0.5 | 61.2 | 26.1 | 1.21 | 6 | 0.94 | 0.63 | 33.8 | 16.2 | 1.14 | 2.73 | 9.83 | 2.01 | 1327 | 0.68 | 610 | 96.7 | 28 | 20.5 | 0.14 | 327 | 328 | 326 | 1.19 | 2388 | 4830 | 59.9 | 24.4
42 | 150 | 1493 | 10.2 | 9.95 | 12.7 | 11.3 | 670 | 669 | -0.001 | 0.51 | 0.503 | 61.6 | 24.9 | 1.26 | 5.65 | 0.78 | 0.53 | 34.6 | 17.9 | 1.15 | 2.51 | 9.42 | 2 | 1339 | 0.62 | 638 | 95.9 | 27.4 | 51.8 | 0.14 | 327 | 328 | 327 | 1.12 | 2381 | 4828 | 59.9 | 24.4
43 | 149.9 | 1492 | 10.2 | 9.96 | 12.7 | 11.4 | 670 | 669 | 0 | 0.512 | 0.506 | 62.1 | 24.3 | 1.33 | 5.81 | 1.02 | 0.68 | 34.1 | 18.3 | 1.18 | 2.65 | 9.55 | 1.91 | 1336 | 0.62 | 672 | 96.8 | 29.3 | 39.2 | 0.12 | 327 | 328 | 327 | 1.21 | 2306 | 4827 | 59.9 | 24.4
44 | 150 | 1492 | 10.2 | 9.99 | 12.8 | 11.4 | 670 | 669 | -0.001 | 0.52 | 0.51 | 62 | 24.8 | 1.14 | 6 | 0.86 | 0.58 | 34.3 | 17.4 | 1.14 | 2.68 | 9.84 | 1.96 | 1323 | 0.63 | 655 | 95.6 | 25.3 | 75.6 | 0.12 | 327 | 328 | 327 | 1.25 | 2803 | 4828 | 59.9 | 24.4
45 | 151.9 | 1492 | 10.6 | 10.4 | 13.3 | 11.9 | 670 | 669 | 0.003 | 0.534 | 0.529 | 61.4 | 22.2 | 1.33 | 5.94 | 0.96 | 0.64 | 34.8 | 18 | 1.2 | 2.89 | 10.8 | 1.87 | 1350 | 0.58 | 564 | 96.1 | 31 | 71.4 | 0.11 | 328 | 328 | 327 | 1.32 | 3245 | 4884 | 60 | 24.4
46 | 154 | 1493 | 10.9 | 10.7 | 13.7 | 12.2 | 670 | 669 | 0.001 | 0.548 | 0.54 | 61.7 | 22.9 | 1.35 | 6.19 | 0.82 | 0.55 | 34.3 | 17.7 | 1.16 | 2.96 | 10.7 | 1.84 | 1338 | 0.6 | 603 | 96.9 | 30.8 | 55.4 | 0.11 | 328 | 329 | 327 | 1.4 | -2008 | 4880 | 60 | 24.4
47 | 154.1 | 1493 | 10.8 | 10.6 | 13.5 | 12.1 | 670 | 669 | 0 | 0.545 | 0.536 | 61.3 | 23.3 | 1.36 | 6.39 | 0.84 | 0.56 | 34.8 | 17.7 | 1.13 | 2.84 | 9.68 | 2.05 | 1330 | 0.6 | 624 | 97.6 | 29.1 | 61.3 | 0.14 | 328 | 328 | 327 | 1.35 | -4269 | 4854 | 59.9 | 24.3
48 | 157 | 1492 | 11.3 | 11.1 | 14.1 | 12.7 | 670 | 670 | -0.001 | 0.564 | 0.556 | 61.4 | 23.8 | 1.4 | 6.07 | 0.78 | 0.53 | 34.9 | 18.2 | 1.17 | 2.52 | 9.24 | 1.99 | 1335 | 0.6 | 632 | 97.7 | 29.3 | 51.1 | 0.12 | 328 | 329 | 327 | 1.34 | -3966 | 4879 | 59.9 | 24.4
49 | 159 | 1495 | 11.7 | 11.4 | 14.5 | 13.1 | 670 | 669 | 0.001 | 0.571 | 0.563 | 62 | 24.6 | 1.34 | 6.29 | 0.78 | 0.52 | 34.6 | 17.4 | 1.16 | 2.52 | 9.34 | 1.98 | 1333 | 0.63 | 669 | 96.3 | 29.9 | 77.3 | 0.11 | 328 | 329 | 327 | 1.24 | -3846 | 4810 | 60 | 24.6
50 | 159 | 1493 | 11.6 | 11.4 | 14.5 | 13 | 670 | 669 | 0.003 | 0.572 | 0.566 | 61.9 | 25.6 | 1.33 | 6.69 | 0.79 | 0.53 | 32.4 | 17 | 0.99 | 2.9 | 10.5 | 2 | 1337 | 0.69 | 657 | 91.9 | 25.3 | 66.8 | 0.13 | 328 | 329 | 327 | 1.23 | -3484 | 4809 | 60 | 24.6
51 | 159 | 1492 | 11.7 | 11.4 | 14.6 | 13.1 | 670 | 669 | 0.002 | 0.579 | 0.569 | 61.8 | 23.8 | 1.25 | 6.31 | 0.8 | 0.54 | 33.9 | 18 | 1.17 | 2.66 | 10.3 | 1.86 | 1329 | 0.62 | 654 | 97.2 | 28.8 | 28.8 | 0.08 | 328 | 329 | 328 | 1.46 | -2975 | 4830 | 59.9 | 24.5
52 | 159 | 1493 | 11.6 | 11.3 | 14.5 | 13 | 670 | 669 | 0 | 0.561 | 0.552 | 61.8 | 23.2 | 1.23 | 6.65 | 0.92 | 0.62 | 33.7 | 17.6 | 1.15 | 2.94 | 10.6 | 1.92 | 1331 | 0.62 | 623 | 96.9 | 28.4 | 56.2 | 0.08 | 328 | 329 | 327 | 1.4 | -4248 | 4819 | 60 | 24.6
53 | 158.9 | 1491 | 11.5 | 11.3 | 14.5 | 13 | 670 | 670 | 0 | 0.568 | 0.558 | 61.3 | 25.2 | 1.3 | 6.9 | 0.82 | 0.55 | 32.6 | 16.7 | 1.13 | 2.8 | 10.7 | 2.1 | 1345 | 0.69 | 568 | 96.6 | 29.9 | 78.5 | 0.11 | 328 | 329 | 327 | 1.41 | -3879 | 4837 | 59.9 | 24.7
54 | 159 | 1493 | 11.7 | 11.3 | 14.6 | 13.1 | 670 | 669 | 0 | 0.58 | 0.569 | 61.5 | 23.2 | 1.29 | 6.62 | 0.76 | 0.51 | 34 | 18.2 | 1.09 | 2.69 | 10.2 | 1.84 | 1347 | 0.61 | 599 | 95.4 | 25.9 | 49.3 | 0.12 | 328 | 329 | 328 | 1.43 | -3300 | 4841 | 59.9 | 24.7
55 | 159 | 1492 | 11.6 | 11.4 | 14.6 | 13.1 | 670 | 669 | 0.001 | 0.58 | 0.569 | 62.2 | 22.8 | 1.24 | 7.17 | 0.82 | 0.55 | 33.1 | 17.6 | 1.17 | 2.99 | 11.2 | 1.84 | 1346 | 0.63 | 625 | 96.5 | 25.8 | 76.6 | 0.12 | 328 | 329 | 328 | 1.4 | -3049 | 4823 | 60 | 24.5
56 | 158.8 | 1493 | 11.6 | 11.3 | 14.6 | 13 | 670 | 669 | 0.001 | 0.571 | 0.563 | 61.2 | 23.1 | 1.14 | 6.85 | 0.9 | 0.6 | 33.1 | 17.7 | 1.12 | 2.93 | 11.2 | 1.76 | 1353 | 0.63 | 640 | 97.1 | 25.9 | 76.9 | 0.09 | 328 | 329 | 328 | 1.35 | -4195 | 4827 | 60 | 24.4
57 | 159 | 1492 | 11.6 | 11.3 | 14.6 | 13.1 | 670 | 670 | 0 | 0.57 | 0.561 | 61.7 | 24.7 | 1.29 | 6.51 | 0.96 | 0.64 | 32.3 | 17.4 | 1.01 | 2.92 | 11 | 1.79 | 1332 | 0.67 | 636 | 96.6 | 25.3 | 44.8 | 0.13 | 328 | 329 | 328 | 1.31 | -3682 | 4835 | 60 | 24.5
58 | 159 | 1492 | 11.7 | 11.4 | 14.8 | 13.2 | 670 | 669 | 0 | 0.59 | 0.577 | 62.6 | 24.6 | 1.21 | 6.54 | 0.87 | 0.58 | 31.9 | 17.4 | 1 | 3.06 | 11.7 | 1.89 | 1330 | 0.67 | 689 | 96 | 28.2 | 43.3 | 0.09 | 329 | 329 | 328 | 1.38 | -2878 | 4835 | 60 | 24.6
59 | 159 | 1497 | 11.7 | 11.5 | 14.8 | 13.2 | 670 | 670 | -0.003 | 0.591 | 0.57 | 61.9 | 25.4 | 1.16 | 6.2 | 0.87 | 0.59 | 31.7 | 16.9 | 1.03 | 3.05 | 11.9 | 1.8 | 1335 | 0.69 | 686 | 96.1 | 25.8 | 63.1 | 0.09 | 328 | 329 | 328 | 1.43 | -1315 | 4826 | 60 | 24.6
60 | 159 | 1499 | 11.6 | 11.4 | 14.7 | 13.1 | 670 | 670 | -0.003 | 0.594 | 0.574 | 61.8 | 24.8 | 1.35 | 5.9 | 0.76 | 0.51 | 33.1 | 17 | 1.03 | 2.84 | 11.5 | 1.94 | 1337 | 0.65 | 671 | 96.2 | 26.8 | 63.7 | 0.08 | 328 | 329 | 328 | 1.39 | -875 | 4842 | 60 | 24.6
61 | 159 | 1498 | 11.5 | 11.4 | 14.5 | 13 | 670 | 669 | -0.003 | 0.59 | 0.573 | 61.7 | 24.5 | 1.22 | 6.31 | 0.92 | 0.62 | 32.8 | 16.4 | 1.12 | 2.97 | 11.8 | 1.92 | 1336 | 0.67 | 630 | 97.6 | 31.2 | 63.2 | 0.1 | 328 | 329 | 327 | 1.38 | -4291 | 4837 | 60 | 24.5
62 | 159 | 1499 | 11.5 | 11.4 | 14.5 | 13 | 670 | 670 | -0.001 | 0.597 | 0.581 | 61.6 | 24.6 | 1.16 | 5.74 | 0.74 | 0.5 | 34 | 17.2 | 1.04 | 2.63 | 11 | 1.9 | 1332 | 0.63 | 638 | 95.8 | 26.8 | 69.3 | 0.12 | 328 | 329 | 328 | 1.38 | -1583 | 4846 | 60 | 24.5
63 | 159 | 1503 | 11.5 | 11.3 | 14.5 | 13 | 670 | 670 | -0.004 | 0.598 | 0.574 | 61.7 | 25 | 1.29 | 5.88 | 0.79 | 0.53 | 33.1 | 17.3 | 1.1 | 2.67 | 11 | 1.92 | 1338 | 0.65 | 636 | 96 | 26.7 | 80.7 | 0.11 | 328 | 329 | 328 | 1.36 | 793 | 4832 | 60 | 24.5
64 | 159 | 1502 | 11.5 | 11.3 | 14.5 | 13 | 670 | 669 | 0.001 | 0.597 | 0.581 | 61.8 | 25.9 | 1.37 | 5.4 | 0.76 | 0.51 | 32.8 | 18.1 | 1.06 | 2.48 | 10.3 | 1.89 | 1326 | 0.65 | 622 | 97.5 | 31 | 59.3 | 0.11 | 328 | 329 | 328 | 1.45 | -2785 | 4838 | 60 | 24.7
65 | 159 | 1502 | 11.5 | 11.4 | 14.5 | 13 | 670 | 670 | -0.002 | 0.593 | 0.576 | 61.9 | 25.5 | 1.4 | 5.84 | 0.72 | 0.48 | 34 | 17.5 | 1.11 | 2.45 | 9.82 | 1.94 | 1336 | 0.65 | 626 | 96.1 | 25.5 | 29.5 | 0.12 | 328 | 329 | 328 | 1.35 | -1910 | 4841 | 60 | 24.6
66 | 158.9 | 1502 | 11.4 | 11.4 | 14.4 | 13 | 670 | 669 | 0.001 | 0.591 | 0.581 | 61.8 | 25.5 | 1.4 | 5.84 | 0.72 | 0.48 | 34 | 17.5 | 1.11 | 2.45 | 9.82 | 1.94 | 1336 | 0.65 | 668 | 96.2 | 26.9 | 61.1 | 0.12 | 328 | 329 | 328 | 1.25 | -2238 | 4834 | 60 | 24.6
67 | 159 | 1502 | 11.5 | 11.4 | 14.6 | 13.1 | 670 | 669 | 0 | 0.593 | 0.585 | 61.7 | 26.3 | 1.32 | 5.86 | 0.84 | 0.56 | 33.2 | 16.9 | 1.11 | 2.5 | 10 | 1.93 | 1325 | 0.68 | 633 | 96.3 | 27.1 | 31.3 | 0.11 | 329 | 329 | 328 | 1.3 | -2159 | 4842 | 60 | 24.3
68 | 159 | 1504 | 11.5 | 11.4 | 14.5 | 13.1 | 670 | 669 | 0.001 | 0.595 | 0.587 | 61.1 | 27 | 1.28 | 6.13 | 0.91 | 0.61 | 32.9 | 16.2 | 1.09 | 2.66 | 9.86 | 2.01 | 1332 | 0.72 | 580 | 95.5 | 26.6 | 69.7 | 0.14 | 328 | 329 | 328 | 1.26 | -2377 | 4806 | 60 | 24.3
69 | 159.1 | 1503 | 11.4 | 11.4 | 14.4 | 13 | 670 | 669 | 0.001 | 0.59 | 0.583 | 61.5 | 24.8 | 1.25 | 6.36 | 0.81 | 0.54 | 33.2 | 16.8 | 1.14 | 2.79 | 11.1 | 2.01 | 1334 | 0.66 | 616 | 96.7 | 27.7 | 59.8 | 0.06 | 328 | 329 | 328 | 1.25 | -2541 | 4805 | 59.9 | 24.3
70 | 159 | 1504 | 11.2 | 11.3 | 14.2 | 12.9 | 670 | 669 | 0.002 | 0.585 | 0.577 | 61.1 | 26 | 1.32 | 6.45 | 0.91 | 0.61 | 32.2 | 17.2 | 1.07 | 2.7 | 10.2 | 1.84 | 1326 | 0.7 | 591 | 96.7 | 27.7 | 81.9 | 0.12 | 328 | 329 | 328 | 1.18 | -2280 | 4814 | 60 | 24.4
71 | 159 | 1502 | 11.3 | 11.3 | 14.3 | 12.9 | 670 | 669 | 0 | 0.584 | 0.573 | 61.9 | 24.2 | 1.4 | 6.5 | 0.88 | 0.59 | 33.8 | 17.4 | 1.16 | 2.57 | 10.4 | 1.92 | 1330 | 0.64 | 644 | 93.7 | 25 | 65.6 | 0.09 | 328 | 329 | 328 | 1.23 | -2207 | 4819 | 60 | 24.4
72 | 159 | 1503 | 11.3 | 11.3 | 14.3 | 13 | 670 | 669 | -0.001 | 0.588 | 0.574 | 61.4 | 24.8 | 1.24 | 6.27 | 0.84 | 0.56 | 34 | 17.5 | 1.15 | 2.4 | 10 | 1.98 | 1318 | 0.64 | 627 | 97.1 | 25.4 | 67.8 | 0.1 | 328 | 329 | 328 | 1.24 | -2063 | 4824 | 60 | 24.4
73 | 159 | 1504 | 11.3 | 11.3 | 14.3 | 12.9 | 670 | 669 | 0 | 0.587 | 0.572 | 61.1 | 24.8 | 1.31 | 6.46 | 1.01 | 0.68 | 33.3 | 17.4 | 1.1 | 2.73 | 9.88 | 1.98 | 1336 | 0.66 | 613 | 97.2 | 28.7 | 72 | 0.12 | 328 | 329 | 327 | 1.26 | -1509 | 4859 | 60 | 24.4
74 | 159 | 1502 | 11.4 | 11.4 | 14.5 | 13.1 | 670 | 669 | -0.001 | 0.596 | 0.58 | 61.5 | 26.7 | 1.26 | 6.48 | 1.05 | 0.71 | 32.1 | 16.5 | 1.1 | 2.62 | 9.99 | 2.03 | 1325 | 0.73 | 634 | 97.5 | 28.1 | 81.5 | 0.11 | 328 | 329 | 328 | 1.31 | -1303 | 4920 | 60 | 24.6
75 | 159 | 1502 | 11.5 | 11.4 | 14.6 | 13.1 | 670 | 669 | -0.001 | 0.603 | 0.589 | 61.2 | 24.9 | 1.29 | 6.63 | 0.86 | 0.58 | 33 | 16.2 | 1.13 | 2.63 | 11.4 | 1.77 | 1344 | 0.68 | 660 | 97.1 | 28.5 | 78.9 | 0.11 | 328 | 329 | 328 | 1.33 | -1390 | 4928 | 60 | 24.5
76 | 159 | 1501 | 11.7 | 11.4 | 14.9 | 13.2 | 670 | 669 | 0 | 0.614 | 0.603 | 62 | 25.6 | 1.28 | 6.54 | 0.78 | 0.53 | 32.6 | 16.5 | 1.08 | 2.57 | 11.2 | 1.93 | 1339 | 0.69 | 648 | 97.5 | 29.1 | 66.7 | 0.1 | 329 | 329 | 328 | 1.26 | -1591 | 4944 | 60 | 24.7
77 | 159 | 1501 | 11.8 | 11.5 | 14.9 | 13.3 | 670 | 669 | 0.001 | 0.62 | 0.609 | 61.5 | 23.5 | 1.32 | 6.71 | 0.85 | 0.57 | 31.7 | 16.8 | 0.96 | 2.92 | 13.6 | 1.75 | 1338 | 0.67 | 660 | 96.8 | 26.9 | 75.3 | 0.09 | 329 | 329 | 328 | 1.18 | -738 | 4815 | 60 | 24.7
78 | 159 | 1498 | 11.7 | 11.4 | 14.8 | 13.2 | 670 | 669 | 0 | 0.611 | 0.6 | 61.8 | 24.4 | 1.19 | 5.62 | 0.73 | 0.49 | 32.7 | 17 | 1.05 | 2.75 | 12.9 | 1.76 | 1338 | 0.64 | 668 | 96.4 | 26.8 | 58.7 | 0.09 | 329 | 330 | 328 | 1.25 | -1581 | 4802 | 60 | 24.7
79 | 159 | 1497 | 11.7 | 11.5 | 14.8 | 13.2 | 670 | 669 | 0.002 | 0.617 | 0.603 | 62.3 | 25.4 | 1.27 | 6.3 | 0.87 | 0.59 | 31.9 | 16.6 | 1.09 | 2.86 | 11.9 | 1.77 | 1326 | 0.69 | 675 | 96.1 | 26.4 | 84.8 | 0.08 | 329 | 330 | 329 | 1.36 | -3008 | 4816 | 60 | 24.6
80 | 159 | 1496 | 11.7 | 11.5 | 14.8 | 13.3 | 670 | 669 | 0.001 | 0.616 | 0.597 | 61.8 | 24.8 | 1.3 | 6.14 | 0.79 | 0.53 | 32.5 | 16.8 | 1.09 | 2.87 | 12.1 | 1.77 | 1330 | 0.67 | 676 | 96.2 | 29.2 | 78.7 | 0.08 | 329 | 330 | 329 | 1.42 | -1517 | 4737 | 60 | 24.6
81 | 159 | 1498 | 11.7 | 11.7 | 14.9 | 13.5 | 670 | 669 | 0.002 | 0.616 | 0.6 | 62.4 | 26.4 | 1.27 | 6.23 | 0.78 | 0.52 | 32.1 | 16.8 | 1.03 | 2.63 | 11.1 | 1.82 | 1324 | 0.7 | 690 | 96.2 | 29.2 | 85.4 | 0.11 | 329 | 330 | 328 | 1.33 | -2571 | 4743 | 60 | 24.4
82 | 159 | 1498 | 11.7 | 11.7 | 14.8 | 13.5 | 670 | 669 | 0.004 | 0.616 | 0.606 | 62 | 26.3 | 1.3 | 6.46 | 0.87 | 0.59 | 31.7 | 16.1 | 1.05 | 2.76 | 11.6 | 1.81 | 1336 | 0.73 | 688 | 97.1 | 28.3 | 80.6 | 0.13 | 329 | 330 | 328 | 1.22 | -1805 | 4727 | 60 | 24.4
83 | 159 | 1497 | 11.7 | 11.7 | 14.8 | 13.5 | 670 | 669 | 0.004 | 0.613 | 0.604 | 61.9 | 26.5 | 1.2 | 6.58 | 0.82 | 0.55 | 31.2 | 15.5 | 1.01 | 2.7 | 11.3 | 1.78 | 1333 | 0.75 | 647 | 96.2 | 27.9 | 37.2 | 0.14 | 329 | 330 | 328 | 1.15 | -1985 | 4742 | 60 | 24.3
84 | 158.9 | 1498 | 11.6 | 11.6 | 14.8 | 13.5 | 670 | 669 | 0.005 | 0.619 | 0.61 | 62.4 | 26.1 | 1.28 | 6.29 | 0.84 | 0.56 | 32.2 | 16 | 1.1 | 2.66 | 11.7 | 1.79 | 1340 | 0.71 | 659 | 96.7 | 27.1 | 58.7 | 0.12 | 329 | 329 | 328 | 1.09 | -1688 | 4725 | 60 | 24.1
85 | 159 | 1496 | 11.8 | 11.8 | 15 | 13.7 | 670 | 670 | 0.001 | 0.619 | 0.6 | 62.5 | 25.6 | 1.42 | 6.06 | 0.91 | 0.61 | 32.4 | 17.6 | 1.06 | 2.64 | 10.5 | 1.78 | 1340 | 0.68 | 668 | 96.6 | 28.7 | 25.7 | 0.12 | 329 | 330 | 329 | 1.26 | -2057 | 4753 | 60 | 5.6
86 | 159 | 1498 | 11.8 | 11.7 | 15 | 13.7 | 670 | 670 | 0.002 | 0.624 | 0.607 | 62.7 | 25.9 | 1.36 | 6.36 | 0.84 | 0.56 | 32.4 | 16.6 | 1.11 | 2.67 | 10.9 | 1.76 | 1337 | 0.7 | 758 | 97 | 28.4 | 71.1 | 0.09 | 329 | 330 | 329 | 1.23 | -2085 | 4747 | 60 | 0.003
87 | 159.1 | 1500 | 11.6 | 11.6 | 14.8 | 13.5 | 670 | 669 | -0.001 | 0.611 | 0.595 | 62.3 | 25.2 | 1.3 | 6.32 | 0.92 | 0.61 | 32.9 | 17.2 | 1.12 | 2.58 | 10.6 | 1.79 | 1336 | 0.67 | 686 | 97 | 28.7 | 71 | 0.13 | 329 | 330 | 329 | 1.16 | -3819 | 4754 | 60 | 0.003
88 | 159 | 1498 | 11.5 | 11.5 | 14.6 | 13.3 | 670 | 669 | 0.003 | 0.598 | 0.585 | 61.6 | 26.6 | 1.36 | 6.62 | 0.85 | 0.57 | 32.9 | 16.1 | 1.08 | 2.49 | 10.1 | 1.84 | 1332 | 0.72 | 636 | 97.3 | 29 | 29.8 | 0.1 | 329 | 329 | 328 | 1.12 | -3923 | 4717 | 60 | 0.003
89 | 159 | 1495 | 11.6 | 11.6 | 14.7 | 13.4 | 670 | 669 | 0.002 | 0.596 | 0.581 | 61.7 | 26.1 | 1.44 | 6.18 | 0.72 | 0.49 | 33.8 | 16.1 | 1.04 | 2.36 | 10.5 | 1.94 | 1327 | 0.68 | 639 | 96.1 | 27.3 | 31.9 | 0.12 | 329 | 330 | 329 | 1.2 | -2967 | 4716 | 60 | 0.003
90 | 159 | 1501 | 11.6 | 11.5 | 14.7 | 13.3 | 670 | 669 | 0 | 0.591 | 0.571 | 62.2 | 24.6 | 1.33 | 6.49 | 0.75 | 0.5 | 33.4 | 16.7 | 1.12 | 2.65 | 11.1 | 1.89 | 1332 | 0.66 | 687 | 96.4 | 27.4 | 76.7 | 0.1 | 329 | 330 | 328 | 1.21 | -3524 | 4725 | 60 | 0.003
91 | 159 | 1502 | 11.7 | 11.6 | 14.8 | 13.5 | 670 | 669 | 0.004 | 0.6 | 0.585 | 63.2 | 25.1 | 1.26 | 6.53 | 0.92 | 0.62 | 32.9 | 16.2 | 1.07 | 2.73 | 11.3 | 1.79 | 1335 | 0.69 | 780 | 96.1 | 28.2 | 80.7 | 0.14 | 329 | 330 | 329 | 1.16 | -3733 | 4714 | 59.1 | 0.011
92 | 159 | 1504 | 11.7 | 11.6 | 14.8 | 13.5 | 670 | 669 | 0.004 | 0.609 | 0.595 | 62.1 | 24.6 | 1.43 | 7.13 | 0.93 | 0.62 | 31.9 | 16.5 | 1.1 | 3.12 | 11.6 | 1.89 | 1340 | 0.7 | 625 | 95.7 | 26.6 | 81 | 0.12 | 329 | 330 | 329 | 1.05 | -3169 | 4695 | 49.1 | 13
93 | 159 | 1503 | 11.5 | 11.6 | 14.6 | 13.4 | 670 | 669 | 0 | 0.597 | 0.581 | 62.4 | 24.8 | 1.25 | 6.51 | 0.82 | 0.55 | 32.6 | 16.9 | 1.12 | 2.85 | 11.4 | 1.82 | 1330 | 0.67 | 618 | 100 | 27.2 | 75 | 0.11 | 329 | 329 | 328 | 1.13 | -1206 | 4636 | 59.9 | 22.9
94 | 159 | 1505 | 11.4 | 11.5 | 14.4 | 13.3 | 670 | 669 | 0.001 | 0.587 | 0.57 | 61.4 | 26.3 | 1.18 | 6.5 | 0.76 | 0.51 | 32 | 17.2 | 1.05 | 2.86 | 10.6 | 1.76 | 1335 | 0.7 | 620 | 96.7 | 27 | 80.7 | 0.1 | 329 | 329 | 328 | 1.08 | -2355 | 4673 | 59.9 | 22.9
95 | 159 | 1501 | 11.4 | 11.5 | 14.5 | 13.3 | 670 | 670 | -0.002 | 0.585 | 0.564 | 61 | 25 | 1.18 | 6.59 | 1.01 | 0.68 | 33.2 | 16.3 | 0.95 | 2.71 | 11.2 | 2.08 | 1328 | 0.68 | 567 | 96.3 | 26.3 | 35.1 | 0.08 | 329 | 329 | 328 | 1.12 | -3594 | 4718 | 59.9 | 22.9
96 | 159 | 1502 | 11.7 | 11.7 | 14.8 | 13.6 | 670 | 669 | 0.001 | 0.611 | 0.592 | 62.7 | 26.5 | 1.33 | 6.9 | 0.95 | 0.64 | 31 | 15.8 | 1.06 | 3.01 | 11.7 | 1.87 | 1332 | 0.76 | 705 | 95.8 | 26.1 | 77.6 | 0.12 | 329 | 330 | 329 | 1.17 | -3315 | 4736 | 60 | 23.1
97 | 159 | 1503 | 11.5 | 11.6 | 14.6 | 13.4 | 670 | 669 | 0.001 | 0.597 | 0.578 | 62.5 | 22.3 | 1.47 | 5.97 | 1.14 | 0.77 | 33.3 | 17.4 | 1.08 | 2.76 | 12.5 | 2.23 | 1338 | 0.61 | 684 | 96.6 | 26.9 | 81.9 | 0.11 | 329 | 329 | 328 | 1.17 | -3873 | 4729 | 60 | 23.3
98 | 159 | 1502 | 11.5 | 11.6 | 14.7 | 13.5 | 670 | 670 | 0.001 | 0.604 | 0.587 | 61.9 | 26.7 | 1.34 | 6.45 | 0.83 | 0.56 | 32.1 | 16.2 | 1.04 | 2.83 | 11 | 1.95 | 1334 | 0.73 | 619 | 96.4 | 26.8 | 66.1 | 0.12 | 329 | 329 | 328 | 1.12 | -2826 | 4733 | 60 | 23.2
99 | 159 | 1504 | 11.4 | 11.6 | 14.6 | 13.4 | 670 | 670 | 0.002 | 0.601 | 0.588 | 62.7 | 25.6 | 1.36 | 6.31 | 0.79 | 0.53 | 32.3 | 17.4 | 1.15 | 2.86 | 10.7 | 1.88 | 1340 | 0.68 | 681 | 95 | 28.9 | 46.5 | 0.09 | 329 | 329 | 328 | 1.01 | -3320 | 4718 | 60 | 23.1
100 | 150.1 | 1494 | 10.3 | 10.4 | 13 | 12 | 674 | 672 | 0.001 | 0.541 | 0.527 | 62 | 26.6 | 1.42 | 6.28 | 0.98 | 0.65 | 32.9 | 16.1 | 1.09 | 2.75 | 10.1 | 1.92 | 1315 | 0.72 | 634 | 97.1 | 28.3 | 46.1 | 0.12 | 328 | 328 | 328 | 0.898 | 3063 | 4665 | 59.9 | 23.1